## original
xNi | xTi | P/W | v/mm/s | t/μm | h/μm | E/J·mm-3 | scanning-strategy | D/μm | Oxygen/ppm | Machine | Process[temp-times] | Test_direction | RelativeDensity/% | UTS/MPa | EL/% | SIM/Mpa | Recovery-ratio-1 times-strain | Recovery-ratio-10times-stress | Ms1_asbuilt | type | ref
50.2 | 49.8 | 50 | 80 | 30 | 100 | 208.3333 | altered by ± 45◦ |  | 250 | —— | —— | XY | [6 empty] | 309.3884 | JMPT | C.Yang—2022
50.2 | 49.8 | 60 | 80 | 30 | 100 | 250 | altered by ± 45◦ |  | 250 | —— | —— | XY | [6 empty] | 323.2162 | JMPT | C.Yang—2022
50.2 | 49.8 | 70 | 80 | 30 | 100 | 291.6667 | altered by ± 45◦ |  | 250 | —— | —— | XY | [6 empty] | 323.6136 | JMPT | C.Yang—2022
50.2 | 49.8 | 50 | 105 | 30 | 100 | 158.7302 | altered by ± 45◦ |  | 250 | —— | —— | XY | [6 empty] | 298.9778 | JMPT | C.Yang—2022
50.2 | 49.8 | 60 | 105 | 30 | 100 | 190.4762 | altered by ± 45◦ |  | 250 | —— | —— | XY | [6 empty] | 315.0308 | JMPT | C.Yang—2022
50.2 | 49.8 | 70 | 105 | 30 | 100 | 222.2222 | altered by ± 45◦ |  | 250 | —— | —— | XY |  | 788 ± 20 | 7.43± 0.67 |  |  |  | 316.9381 | JMPT | C.Yang—2022
50.2 | 49.8 | 50 | 120 | 30 | 100 | 138.8889 | altered by ± 45◦ |  | 250 | —— | —— | XY | [6 empty] | 293.7328 | JMPT | C.Yang—2022
50.2 | 49.8 | 60 | 120 | 30 | 100 | 166.6667 | altered by ± 45◦ |  | 250 | —— | —— | XY | [6 empty] | 301.6798 | JMPT | C.Yang—2022
50.2 | 49.8 | 70 | 120 | 30 | 100 | 194.4444 | altered by ± 45◦ |  | 250 | —— | —— | XY | [6 empty] | 310.501 | JMPT | C.Yang—2022
50.2 | 49.8 | 50 | 150 | 30 | 100 | 111.1111 | altered by ± 45◦ |  | 250 | —— | —— | XY | [6 empty] | 278.7924 | JMPT | C.Yang—2022
50.2 | 49.8 | 60 | 150 | 30 | 100 | 133.3333 | altered by ± 45◦ |  | 250 | —— | —— | XY | [6 empty] | 281.9712 | JMPT | C.Yang—2022
50.2 | 49.8 | 70 | 150 | 30 | 100 | 155.5556 | altered by ± 45◦ |  | 250 | —— | —— | XY | [6 empty] | 308.5142 | JMPT | C.Yang—2022
50.4 | 49.6 | 70 | 120 | 30 | 100 | 194.4444 | alternate ±45° |  | —— | Concept Laser M2 Cusing system | —— | XY |  |  |  |  | 450MPa-96.6% | 450MPa-85.6%(20) | 312.5 | Acta | C.Yang—2021
50.4 | 49.6 | 70 | 120 | 30 | 100 | 194.4444 | alternate ±45° |  | —— | Concept Laser M2 Cusing system | 1273K-1h & 623K-1h | XY |  |  |  |  | 450MPa-91.7% | 450MPa-80.2%(20) | 270.8 | Acta | C.Yang—2021
50.4 | 49.6 | 70 | 120 | 30 | 100 | 194.4444 | alternate ±45° |  | —— | Concept Laser M2 Cusing system | 1273K-1h & 723K-1h | XY |  |  |  |  | 450MPa-84.7% | 450MPa-57.5%(20) | 273.4 | Acta | C.Yang—2021
49.4 | 50.6 | 70 | 80 | 30 | 100 | 292 | alternate ±45° |  | 650 | Concept Laser M2 Cusing system | —— | XY |  | 632 | 5.8 |  |  | 400MPa-91.8% | 336.5 | MSEA | C.Yang—2019
49.4 | 50.6 | 70 | 105 | 30 | 100 | 222 | alternate ±45° |  | 650 | Concept Laser M2 Cusing system | —— | XY |  | 776 | 7.2 |  |  | 400MPa-98.7% | 322.2 | MSEA | C.Yang—2019
49.4 | 50.6 | 70 | 120 | 30 | 100 | 194 | alternate ±45° |  | 650 | Concept Laser M2 Cusing system | —— | XY |  | 714 | 7.1 |  |  | 400MPa-97.6% | 323.6 | MSEA | C.Yang—2019
49.4 | 50.6 | 70 | 150 | 30 | 100 | 155 | alternate ±45° |  | 650 | Concept Laser M2 Cusing system | —— | XY |  | 733 | 7.4 |  |  | 400MPa-91.9% | 325.3 | MSEA | C.Yang—2019
50.9 | 49.1 | 120 | 400 | 50 | 110 | 54.54545 | rotation angle was 67° |  | 500 | Eplus M100-T machine | 1173 K - 2 h.(Ms, not tensile) | XY | *98.9 | 550.2 | 15.5 |  | 8%-90% |  | 312.6 | Materials & Design | S.Hao-2022
50.9 | 49.1 | 120 | 600 | 50 | 110 | 36.36364 | rotation angle was 67° |  | 500 | Eplus M100-T machine | 1173 K - 2 h.(Ms, not tensile) | XY | *99.8 | 570 | 14.7 |  | 8%-89.7% |  | 297.4 | Materials & Design | S.Hao-2022
50.9 | 49.1 | 120 | 800 | 50 | 110 | 27.27273 | rotation angle was 67° |  | 500 | Eplus M100-T machine | 1173 K - 2 h.(Ms, not tensile) | XY | *99.9 | 654.8 | 13.7 |  | 8%-92.2% |  | 290.5 | Materials & Design | S.Hao-2022
50.9 | 49.1 | 120 | 1000 | 50 | 110 | 21.81818 | rotation angle was 67° |  | 500 | Eplus M100-T machine | 1173 K - 2 h.(Ms, not tensile) | XY | *99.9 | 747.1 | 13.4 |  | 8%-89.6% |  | 293.6 | Materials & Design | S.Hao-2022
50.9 | 49.1 | 120 | 1200 | 50 | 110 | 18.18182 | rotation angle was 67° |  | 500 | Eplus M100-T machine | 1173 K - 2 h.(Ms, not tensile) | XY | *99.3 | 749.7 | 14.6 |  | 8%-90.8% |  | 290.3 | Materials & Design | S.Hao-2022
50.8 | 49.2 | 75 | 800 | 20 | 100 | 46.875 | rotation angle was 67° |  | 300 | BLT S210,China | —— | XY | 95.6 | 740 | 8.6 |  |  | 400MPa-37.3% | 288.15 | JMR&T | Z.Zhang-2021
50.8 | 49.2 | 75 | 400 | 40 | 100 | 46.875 | rotation angle was 67° |  | 300 | BLT S210,China | —— | XY | 98.8 | 722 | 9.4 |  |  | 400MPa-56.5% | 314.15 | JMR&T | Z.Zhang-2021
50.8 | 49.2 | 150 | 1000 | 20 | 120 | 62.5 | rotation angle was 67° |  | 300 | BLT S210,China | —— | XY | 99.2 | 796 | 9.6 |  |  | 400MPa-5.3% | 273.15 | JMR&T | Z.Zhang-2021
50.8 | 49.2 | 200 | 1000 | 40 | 80 | 62.5 | rotation angle was 67° |  | 300 | BLT S210,China | —— | XY | 99.2 | 691 | 9.4 |  |  | 400MPa-35.2% | 281.15 | JMR&T | Z.Zhang-2021
50.8 | 49.2 | 200 | 1200 | 20 | 120 | 69.44444444 | rotation angle was 67° |  | 300 | BLT S210,China | —— | XY | 99.4 | 782 | 9.1 |  |  | 400MPa-45.1% | 287.15 | JMR&T | Z.Zhang-2021
50.8 | 49.2 | 100 | 600 | 30 | 80 | 69.44444444 | rotation angle was 67° |  | 300 | BLT S210,China | —— | XY | 99.4 | 733 | 9.4 |  |  | 400MPa-57.1% | 312.15 | JMR&T | Z.Zhang-2021
50.8 | 49.2 | 75 | 400 | 30 | 80 | 78.125 | rotation angle was 67° |  | 300 | BLT S210,China | —— | XY | 99.8 | 728 | 8.6 |  |  | 400MPa-71.0% | 315.15 | JMR&T | Z.Zhang-2021
50.8 | 49.2 | 150 | 400 | 40 | 120 | 78.125 | rotation angle was 67° |  | 300 | BLT S210,China | —— | XY | 90.8 | 660 | 9.8 |  |  | 400MPa-49.2% | 315.15 | JMR&T | Z.Zhang-2021
50.8 | 49.2 | 125 | 400 | 30 | 120 | 86.80555556 | rotation angle was 67° |  | 300 | BLT S210,China | —— | XY | 92.5 | 558 | 9 |  |  | 400MPa-64.9% | 338.15 | JMR&T | Z.Zhang-2021
50.8 | 49.2 | 125 | 600 | 30 | 80 | 86.80555556 | rotation angle was 67° |  | 300 | BLT S210,China | —— | XY | 99.8 | 735 | 10.9 |  |  | 400MPa-76.1% | 300.15 | JMR&T | Z.Zhang-2021
50.4 | 49.8 | 120 | 500 | 30 | 80 | 100 | rotation angle was 67° |  | —— | M100-T, Eplus, China | —— | XY | —— | 690 | 15.2 |  |  | —— | 315 | AM-TODAY | Z.Zhang-2020
50.9 | 49.1 | 120 | 800 | 30 | 50 | 100 | bidirectional stripe rotation-67° |  | 500 | M100-T, Eplus, China | —— | XY | *99.9 | 670.4267 | 11.13865 |  | 8%-70.4%(heating) |  | 313.2671 | MSEA | S.Hao-2022
50.9 | 49.1 | 120 | 800 | 30 | 80 | 62.5 | bidirectional stripe rotation-67° |  | 500 | M100-T, Eplus, China | —— | XY | *99.7 | 673.6081 | 13.2 |  | 8%-82.2% |  | 300.1485 | MSEA | S.Hao-2022
50.9 | 49.1 | 120 | 800 | 30 | 110 | 45.45455 | bidirectional stripe rotation-67° |  | 500 | M100-T, Eplus, China | —— | XY | *99.9 | 712.4248 | 15.34836 |  | 8%-98.3% |  | 297.1031 | MSEA | S.Hao-2022
50.9 | 49.1 | 120 | 800 | 30 | 140 | 35.71429 | bidirectional stripe rotation-67° |  | 500 | M100-T, Eplus, China | —— | XY | *99.8 | 738.755 | 13.2 |  | 8%-95.9% |  | 293.1207 | MSEA | S.Hao-2022
50.9 | 49.1 | 120 | 800 | 30 | 170 | 29.41176 | bidirectional stripe rotation-67° |  | 500 | M100-T, Eplus, China | —— | XY | *98.0 | 728.5169 | 12.31579 |  | 8%-97.8% |  | 288.0841 | MSEA | S.Hao-2022
50.6 | 49.4 | 60 | 600 | 30 | 80 | 41 | rotated for 57° between layer |  | 25 | 3D Systems, ProX DMP 320 | solution treated (1273 K, 2 h) | XY | 98.4 | 371.9806763 | 12.06174957 |  |  | 100MPa-91.5%(1 times 双程) | 290.7317073(as-built) | AM | X.Wang-2020
50.6 | 49.4 | 80 | 600 | 30 | 80 | 55 | rotated for 57° between layer |  | 25 | 3D Systems, ProX DMP 320 | solution treated (1273 K, 2 h) | XY | 99 | 608.252(as-built) | 13.62607204(as-built) |  |  | 100MPa-92%(as-built) | 290.4878049 | AM | X.Wang-2020
50.6 | 49.4 | 100 | 600 | 30 | 80 | 69 | rotated for 57° between layer |  | 25 | 3D Systems, ProX DMP 320 | solution treated (1273 K, 2 h) | XY | 98.7 | 523.301 | 17.33104631 |  |  | 100MPa-93.0% | 290.4878049 | AM | X.Wang-2020
50.6 | 49.4 | 120 | 600 | 30 | 80 | 83 | rotated for 57° between layer |  | 25 | 3D Systems, ProX DMP 320 | solution treated (1273 K, 2 h) | XY | 97.7 | 509.709 | 19.96569468 |  |  | 100MPa-86.3% | 291.4634146 | AM | X.Wang-2020
50.6 | 49.4 | 140 | 600 | 30 | 80 | 97 | rotated for 57° between layer |  | 25 | 3D Systems, ProX DMP 320 | solution treated (1273 K, 2 h) | XY | 97.3 | 547.087 | 20.83018868 |  |  | 100MPa-86.3% | 291.2195122 | AM | X.Wang-2020
50.6 | 49.4 | 160 | 600 | 30 | 80 | 111 | rotated for 57° between layer |  | 25 | 3D Systems, ProX DMP 320 | solution treated (1273 K, 2 h) | XY | 96.9 | 523.301 | 19.34819897 |  |  | 100MPa-85.5% | 294.3902439 | AM | X.Wang-2020
50.6 | 49.4 | 180 | 600 | 30 | 80 | 125 | rotated for 57° between layer |  | 25 | 3D Systems, ProX DMP 320 | solution treated (1273 K, 2 h) | XY | 97.5 | 530.097 | 21.94168096 |  |  | 100MPa-86% | 291.2195122 | AM | X.Wang-2020
50.6 | 49.4 | 200 | 600 | 30 | 80 | 139 | rotated for 57° between layer |  | 25 | 3D Systems, ProX DMP 320 | solution treated (1273 K, 2 h) | XY | 97.4 | 564.078 | 22.84734134 |  |  | 100MPa-90% | 292.9268293 | AM | X.Wang-2020
50.6 | 49.4 | 120 | 400 | 30 | 80 | 125 | rotated for 57° between layer |  | 25 | 3D Systems, ProX DMP 320 | solution treated (1273 K, 2 h) | XY | 94.7 | 483.5748792 | 18.77186964 |  |  | 100MPa-46.9% | 306.898263 | AM | X.Wang-2020
50.6 | 49.4 | 120 | 500 | 30 | 80 | 100 | rotated for 57° between layer |  | 25 | 3D Systems, ProX DMP 320 | solution treated (1273 K, 2 h) | XY | 95.9 | 520.773 | 18.03087479 |  |  | 100MPa-42.1% | 295.955335 | AM | X.Wang-2020
50.6 | 49.4 | 120 | 700 | 30 | 80 | 71 | rotated for 57° between layer |  | 25 | 3D Systems, ProX DMP 320 | solution treated (1273 K, 2 h) | XY | 99 | 574.879 | 16.87821612 |  |  | 100MPa-92.3% | 287.4689826 | AM | X.Wang-2020
50.6 | 49.4 | 120 | 800 | 30 | 80 | 62 | rotated for 57° between layer |  | 25 | 3D Systems, ProX DMP 320 | solution treated (1273 K, 2 h) | XY | 97.4 | 618.841 | 16.38421955 |  |  | 100MPa-93% | 286.8734491 | AM | X.Wang-2020
50.6 | 49.4 | 120 | 900 | 30 | 80 | 55 | rotated for 57° between layer |  | 25 | 3D Systems, ProX DMP 320 | solution treated (1273 K, 2 h) | XY | 99.8 | 591.787 | 13.74957118 |  |  | 100MPa-90.3% | 286.1290323 | AM | X.Wang-2020
50.6 | 49.4 | 120 | 1000 | 30 | 80 | 50 | rotated for 57° between layer |  | 25 | 3D Systems, ProX DMP 320 | solution treated (1273 K, 2 h) | XY | 99.8 | 581.643 | 14.32590051 |  |  | 100MPa-94.3% | 285.8312655 | AM | X.Wang-2020
50.6 | 49.4 | 120 | 1200 | 30 | 80 | 41 | rotated for 57° between layer |  | 25 | 3D Systems, ProX DMP 320 | solution treated (1273 K, 2 h) | XY | 99.9 | 612.077 | 15.39622642 |  |  | 100MPa-91.5% | 285.6079404 | AM | X.Wang-2020
50.6 | 49.4 | 120 | 800 | 30 | 40 | 125 | rotated for 57° between layer |  | 25 | 3D Systems, ProX DMP 320 | solution treated (1273 K, 2 h) | XY | 98.9 | 524.1545894 | 13.60824742 |  |  | 100MPa-89.8% | 303.9802225 | AM | X.Wang-2020
50.6 | 49.4 | 120 | 800 | 30 | 50 | 100 | rotated for 57° between layer |  | 25 | 3D Systems, ProX DMP 320 | solution treated (1273 K, 2 h) | XY | 99.1 | 679.71 | 16 |  |  | 100MPa-93.8% | 295.8220025 | AM | X.Wang-2020
50.6 | 49.4 | 120 | 800 | 30 | 60 | 83 | rotated for 57° between layer |  | 25 | 3D Systems, ProX DMP 320 | solution treated (1273 K, 2 h) | XY | 99.6 | 534.3 | 13.40206186 |  |  | 100MPa-91% | 291.3720643 | AM | X.Wang-2020
50.6 | 49.4 | 120 | 800 | 30 | 70 | 71 | rotated for 57° between layer |  | 25 | 3D Systems, ProX DMP 320 | solution treated (1273 K, 2 h) | XY | 99.5 | 544.44 | 19.01030928 |  |  | 100MPa-92% | 289.2212608 | AM | X.Wang-2020
50.6 | 49.4 | 120 | 800 | 30 | 90 | 55 | rotated for 57° between layer |  | 25 | 3D Systems, ProX DMP 320 | solution treated (1273 K, 2 h) | XY | 99.7 | 561.353 | 18.18556701 |  |  | 100MPa-96% | 285.3646477 | AM | X.Wang-2020
50.6 | 49.4 | 120 | 800 | 30 | 100 | 50 | rotated for 57° between layer |  | 25 | 3D Systems, ProX DMP 320 | solution treated (1273 K, 2 h) | XY | 99.6 | 497.101 | 18.68041237 |  |  | 100MPa-95.3% | 286.4029666 | AM | X.Wang-2020
50.6 | 49.4 | 120 | 800 | 30 | 110 | 45 | rotated for 57° between layer |  | 25 | 3D Systems, ProX DMP 320 | solution treated (1273 K, 2 h) | XY | 99.7 | 618.841 | 19.50515464 |  |  | 100MPa-97% | 286.5512979 | AM | X.Wang-2020
50.8 | 49.2 | 100 | 125 | 30 | 120 | 222.2 | bidirectional scanning- rotates by 90° | —— | 500 | PXM by Phenix/3D Systems | —— | XY |  |  |  |  | 800MPa-95.84% | 800MPa-89%(Compression) | 278 | Acta | Sadie-2017
50.8 | 49.2 | 100 | 175 | 30 | 120 | 158.7 | bidirectional scanning- rotates by 90° | —— | 500 | PXM by Phenix/3D Systems | —— | XY |  |  |  |  | 800MPa-90.35% | 800MPa-76.27% | 262 | Acta | Sadie-2017
50.8 | 49.2 | 100 | 225 | 30 | 120 | 123.4 | bidirectional scanning- rotates by 90° | —— | 500 | PXM by Phenix/3D Systems | —— | XY |  |  |  |  | 800MPa-85.12% | 800MPa-46.29% | 252 | Acta | Sadie-2017
50.8 | 49.2 | 100 | 500 | 30 | 120 | 55.5 | bidirectional scanning- rotates by 90° | —— | 500 | PXM by Phenix/3D Systems | —— | XY |  |  |  |  | 800MPa-77.69% | 800MPa-62.32% | 250 | Acta | Sadie-2017
50.8 | 49.2 | 250 | 875 | 30 | 120 | 79.4 | bidirectional scanning- rotates by 90° | —— | 500 | PXM by Phenix/3D Systems | —— | XY |  |  |  |  | 800MPa-78.46% | 800MPa-57.19% | 287 | Acta | Sadie-2017
50.8 | 49.2 | 250 | 1000 | 30 | 120 | 69.4 | bidirectional scanning- rotates by 90° | —— | 500 | PXM by Phenix/3D Systems | —— | XY |  |  |  |  | 800MPa-47.97% | 800MPa-34.80% | 282 | Acta | Sadie-2017
50.8 | 49.2 | 250 | 1250 | 30 | 120 | 55.5 | bidirectional scanning- rotates by 90° | —— | 500 | PXM by Phenix/3D Systems | —— | XY |  |  |  |  | 800MPa-73.46% | 800MPa-54.05% | 280 | Acta | Sadie-2017
50.8 | 49.2 | 250 | 1500 | 30 | 120 | 46.3 | bidirectional scanning- rotates by 90° | —— | 500 | PXM by Phenix/3D Systems | —— | XY |  |  |  |  | 800MPa-52.72% | 800MPa-36.83% | 275 | Acta | Sadie-2017
50.8 | 49.2 | 100 | 1000 | 30 | 120 | 27.8 | bidirectional scanning- rotates by 90° | —— | 500 | PXM by Phenix/3D Systems | —— | XY | [7 empty] | Acta | Sadie-2017
50.8 | 49.2 | 150 | 1000 | 30 | 120 | 41.7 | bidirectional scanning- rotates by 90° | —— | 500 | PXM by Phenix/3D Systems | —— | XY |  |  |  |  | 800MPa-78.26% | 800MPa-58.32% |  | Acta | Sadie-2017
50.8 | 49.2 | 200 | 1000 | 30 | 120 | 55.5 | bidirectional scanning- rotates by 90° | —— | 500 | PXM by Phenix/3D Systems | —— | XY |  |  |  |  | 800MPa-81.05% | 800MPa-49.86% |  | Acta | Sadie-2017
50.8 | 49.2 | 250 | 1250 | 30 | 80 | 83.33333333 | bidirectional scanning- rotates by 90° | —— | 500 | Phenix Systems PXM | —— | XY |  |  |  |  | 600MPa-98% | 600MPa-91.7%(Compression) | 247.930066 | Sicence Report | Mohammad-2018
50.8 | 49.2 | 250 | 1250 | 30 | 100 | 66.66666667 | bidirectional scanning- rotates by 90° | —— | 500 | Phenix Systems PXM | —— | XY |  |  |  |  | 600MPa-93% | 600MPa-78.6% | 244.2229821 | Sicence Report | Mohammad-2018
50.8 | 49.2 | 250 | 1250 | 30 | 120 | 55.55555556 | bidirectional scanning- rotates by 90° | —— | 500 | Phenix Systems PXM | —— | XY |  |  |  |  | 600MPa-89% | 600MPa-67.4% | 244.0066868 | Sicence Report | Mohammad-2018
50.8 | 49.2 | 250 | 1250 | 30 | 140 | 47.61904762 | bidirectional scanning- rotates by 90° | —— | 500 | Phenix Systems PXM | —— | XY |  |  |  |  | 600MPa-84% | 600MPa-62% | 243.6066658 | Sicence Report | Mohammad-2018
50.8 | 49.2 | 250 | 1250 | 30 | 160 | 41.66666667 | bidirectional scanning- rotates by 90° | —— | 500 | Phenix Systems PXM | —— | XY |  |  |  |  | 600MPa-83% | 600MPa-61.3% | 242.1961533 | Sicence Report | Mohammad-2018
50.8 | 49.2 | 250 | 1250 | 30 | 180 | 37.03703704 | bidirectional scanning- rotates by 90° | —— | 500 | Phenix Systems PXM | —— | XY |  |  |  |  | 600MPa-87% | 600MPa-61.5% | 239.7751494 | Sicence Report | Mohammad-2018
50 | 50 | 150 | 1100 | 30 | 77 | 59 | rotation angle was 67° | 100 | 1000 | EOS M290 | —— |  | 98.5 | 839 | 7.94 |  |  | 800MPa-80%(Compression) | 291.6 | postgraduate | C.Yu-2021
50 | 50 | 150 | 1100 | 30 | 90 | 50.5 | rotation angle was 67° | 100 | 1000 | EOS M290 | —— |  | 98 | 758 | 6.89 |  |  | 800MPa-37% | 280.4 | postgraduate | C.Yu-2021
50 | 50 | 150 | 1100 | 30 | 103 | 44.1 | rotation angle was 67° | 100 | 1000 | EOS M290 | —— |  | 97.9 | 541 | 5.43 |  |  | 800MPa-39% | 285.8 | postgraduate | C.Yu-2021
50 | 50 | 150 | 1100 | 30 | 115 | 39.5 | rotation angle was 67° | 100 | 1000 | EOS M290 | —— |  | 97.5 | 502 | 5.78 |  |  | 800MPa-39% | 280.2 | postgraduate | C.Yu-2021
50 | 50 | 150 | 1100 | 30 | 90 | 50.5 | rotation angle was 67° | 100 | 1000 | EOS M290 | annealing(873K,1h, 炉冷) |  |  | 630 | 8.2 |  |  | 800-MPa-65% | 285.75 | postgraduate | C.Yu-2021
50 | 50 | 150 | 1100 | 30 | 90 | 50.5 | rotation angle was 67° | 100 | 1000 | EOS M290 | solution(1223°C,2h,水冷) |  |  | 723 | 8.9 |  |  | 800-MPa-48% | 263.15 | postgraduate | C.Yu-2021
50 | 50 | 150 | 1100 | 30 | 90 | 50.5 | rotation angle was 67° | 100 | 1000 | EOS M290 | solution and aging(1223°C,2h,水冷 + 923K,1h,水冷) |  |  | 702 | 8.9 |  |  | —— | 266.75 | postgraduate | C.Yu-2021
50 | 50 | 150 | 1100 | 30 | 90 | 50.5 | rotation angle was 67° | 100 | 1000 | EOS M290 | solution and aging(1223°C,2h,水冷+ 923K,3h,水冷) |  |  | 772 | 9.27 |  |  | 800-MPa-54% | 262.55 | postgraduate | C.Yu-2021
50 | 50 | 150 | 1100 | 30 | 90 | 50.5 | rotation angle was 67° | 100 | 1000 | EOS M290 | solution and aging(1223°C,2h,水冷 + 923K,8h,水冷) |  |  | 800 | 9.4 |  |  | —— | 263.25 | postgraduate | C.Yu-2021
50.4 | 49.6 | 200 | 700 | 30 | 120 | 79.36507937 | the rotation was 67° | —— | 200 | SLM 125 metal 3D printer(SLM solutions, German) | —— | XY | 99.81927711 | 744.9082072 | 8.368737475 |  |  |  |  | JAC | J.Gan-2021
50.4 | 49.6 | 250 | 700 | 30 | 120 | 99.20634921 | the rotation was 67° | —— | 200 | SLM 125 metal 3D printer(SLM solutions, German) | —— | XY | 99.87710843 | 588.744155 | 7.133266533 |  |  |  |  | JAC | J.Gan-2021
50.4 | 49.6 | 150 | 900 | 30 | 120 | 46.2962963 | the rotation was 67° | —— | 200 | SLM 125 metal 3D printer(SLM solutions, German) | —— | XY | 99.8373494 | 651.9015042 | 7.611222445 |  |  |  |  | JAC | J.Gan-2021
50.4 | 49.6 | 200 | 1000 | 30 | 120 | 55.55555556 | the rotation was 67° | —— | 200 | SLM 125 metal 3D printer(SLM solutions, German) | —— | XY | 99.86385542 | 801.3221846 | 7.647294589 |  |  |  |  | JAC | J.Gan-2021
50.4 | 49.6 | 150 | 1100 | 30 | 120 | 37.87878788 | the rotation was 67° | —— | 200 | SLM 125 metal 3D printer(SLM solutions, German) | —— | XY | 99.61686747 | 660.0764748 | 6.601202405 |  |  |  |  | JAC | J.Gan-2021
50.6 | 49.4 | 200 | 1000 | 30 | 60 | 111.1111 | the rotation was 36° | —— | 250 | SLM-150 machine developed by NUAA | —— |  | 93.77325 | [6 empty] | VPP | D.Gu-2021
50.6 | 49.4 | 225 | 1000 | 30 | 60 | 125 | the rotation was 36° | —— | 250 | SLM-150 machine developed by NUAA | —— |  | 96.03335 | [6 empty] | VPP | D.Gu-2021
50.6 | 49.4 | 250 | 1000 | 30 | 60 | 138.8889 | the rotation was 36° | —— | 250 | SLM-150 machine developed by NUAA | —— |  | 97.20685 | [6 empty] | VPP | D.Gu-2021
50.6 | 49.4 | 275 | 1000 | 30 | 60 | 152.7778 | the rotation was 36° | —— | 250 | SLM-150 machine developed by NUAA | —— |  | 96.68607 | [6 empty] | VPP | D.Gu-2021
50.6 | 49.4 | 300 | 1000 | 30 | 60 | 166.6667 | the rotation was 36° | —— | 250 | SLM-150 machine developed by NUAA | —— |  | 95.20765 | [6 empty] | VPP | D.Gu-2021
50.6 | 49.4 | 325 | 1000 | 30 | 60 | 180.5556 | the rotation was 36° | —— | 250 | SLM-150 machine developed by NUAA | —— |  | 95.11044 | [6 empty] | VPP | D.Gu-2021
50.6 | 49.4 | 350 | 1000 | 30 | 60 | 194.4444 | the rotation was 36° | —— | 250 | SLM-150 machine developed by NUAA | —— |  | 93.68733 | [6 empty] | VPP | D.Gu-2021
50.6 | 49.4 | 375 | 1000 | 30 | 60 | 208.3333 | the rotation was 36° | —— | 250 | SLM-150 machine developed by NUAA | —— |  | 94.10577 | [6 empty] | VPP | D.Gu-2021
50.6 | 49.4 | 250 | 1000 | 30 | 60 | 138.8889 | the rotation was 36° | —— | 250 | SLM-150 machine developed by NUAA | —— |  | 97.20442 | [6 empty] | VPP | D.Gu-2021
50.6 | 49.4 | 250 | 1100 | 30 | 60 | 126.2626 | the rotation was 36° | —— | 250 | SLM-150 machine developed by NUAA | —— |  | 97.48066 | [6 empty] | VPP | D.Gu-2021
50.6 | 49.4 | 250 | 1200 | 30 | 60 | 115.7407 | the rotation was 36° | —— | 250 | SLM-150 machine developed by NUAA | —— |  | 98.81768 | [6 empty] | VPP | D.Gu-2021
50.6 | 49.4 | 250 | 1300 | 30 | 60 | 106.8376 | the rotation was 36° | —— | 250 | SLM-150 machine developed by NUAA | —— |  | 96.33149 | [6 empty] | VPP | D.Gu-2021
50.6 | 49.4 | 250 | 1400 | 30 | 60 | 99.20635 | the rotation was 36° | —— | 250 | SLM-150 machine developed by NUAA | —— |  | 95.17127 | [6 empty] | VPP | D.Gu-2021
50.6 | 49.4 | 250 | 1200 | 30 | 60 | 115.7407 | the rotation was 0° | —— | 250 | SLM-150 machine developed by NUAA | —— |  |  | 2660.31 | 37.1 |  |  | 800MPa-64%(Compression) |  | VPP | D.Gu-2021
50.6 | 49.4 | 250 | 1200 | 30 | 60 | 115.7407 | the rotation was 6° | —— | 250 | SLM-150 machine developed by NUAA | —— |  |  | 2879.142 | 38.6 |  |  | 800MPa-60% |  | VPP | D.Gu-2021
50.6 | 49.4 | 250 | 1200 | 30 | 60 | 115.7407 | the rotation was 12° | —— | 250 | SLM-150 machine developed by NUAA | —— |  |  | 2728.963 | 37 |  |  | 800MPa-68% |  | VPP | D.Gu-2021
50.6 | 49.4 | 250 | 1200 | 30 | 60 | 115.7407 | the rotation was 36° | —— | 250 | SLM-150 machine developed by NUAA | —— |  |  | 2926.341 | 39.1 |  |  | 800MPa-75% |  | VPP | D.Gu-2021
50.6 | 49.4 | 250 | 1200 | 30 | 60 | 115.7407 | the rotation was 45° | —— | 250 | SLM-150 machine developed by NUAA | —— |  |  | 2831.943 | 37.8 |  |  | 800MPa-77% |  | VPP | D.Gu-2021
50.6 | 49.4 | 250 | 1200 | 30 | 60 | 115.7407 | the rotation was 90° | —— | 250 | SLM-150 machine developed by NUAA | —— |  |  | 1990.942 | 31.5 |  |  | 800MPa-74% |  | VPP | D.Gu-2021
49.4 | 50.6 | 70 | 105 | 30 | 100 | 222.2222 | alternate ±45° | —— | 650 | Concept Laser M2 Cusing system | —— |  |  | 776 | 7.2 |  |  | 400MPa-91% | 322.2 | JMST | 2022-C.Yang
49.4 | 50.6 | 70 | 105 | 30 | 100 | 222.2222 | alternate ±45° | —— | 650 | Concept Laser M2 Cusing system | 773K,1h,quenching |  |  | 753 | 8.9 |  |  | 400MPa-94.2% | 329.8 | JMST | 2022-C.Yang
49.4 | 50.6 | 70 | 105 | 30 | 100 | 222.2222 | alternate ±45° | —— | 650 | Concept Laser M2 Cusing system | 1073K,1h,quenching |  |  | 705 | 8 |  |  | 400MPa-85.9% | 331.6 | JMST | 2022-C.Yang
49.4 | 50.6 | 70 | 105 | 30 | 100 | 222.2222 | alternate ±45° | —— | 650 | Concept Laser M2 Cusing system | 1273K,1h,quenching |  |  | 880 | 22.4 |  |  | 400MPa-98.2% | 342.2 | JMST | 2022-C.Yang
50.9 | 49.1 | 49 | 91 | 30 | 47 | 381.9 | 45° and −45° angles | 100 | —— | ProX 100 DMP by 3D Systems | —— | [7 empty] | 334.15 | JMP | 2018-Mahmoudi
50.9 | 49.1 | 48.5 | 109 | 30 | 62 | 239.2 | 45° and −45° angles | 100 | —— | ProX 100 DMP by 3D Systems | —— | [7 empty] | 320.15 | JMP | 2018-Mahmoudi
50.9 | 49.1 | 48 | 89 | 30 | 113 | 159.1 | 45° and −45° angles | 100 | —— | ProX 100 DMP by 3D Systems | —— | [7 empty] | 285.15 | JMP | 2018-Mahmoudi
50.9 | 49.1 | 49 | 85 | 30 | 106 | 181.3 | 45° and −45° angles | 100 | —— | ProX 100 DMP by 3D Systems | —— | [7 empty] | 312.15 | JMP | 2018-Mahmoudi
50.9 | 49.1 | 50 | 70 | 30 | 120 | 198.4 | 45° and −45° angles | 100 | —— | ProX 100 DMP by 3D Systems | —— | [7 empty] | 307.15 | JMP | 2018-Mahmoudi
50.9 | 49.1 | 50 | 80 | 30 | 35 | 595.2 | 45° and −45° angles | 100 | —— | ProX 100 DMP by 3D Systems | —— | [7 empty] | 338.15 | JMP | 2018-Mahmoudi
50.9 | 49.1 | 50 | 80 | 30 | 120 | 173.6 | 45° and −45° angles | 100 | —— | ProX 100 DMP by 3D Systems | —— | [7 empty] | 334.15 | JMP | 2018-Mahmoudi
50.9 | 49.1 | 41 | 85 | 30 | 40 | 402 | 45° and −45° angles | 100 | —— | ProX 100 DMP by 3D Systems | —— | [7 empty] | 337.35 | JMP | 2018-Mahmoudi
50.9 | 49.1 | 45.5 | 94 | 30 | 68 | 237.3 | 45° and −45° angles | 100 | —— | ProX 100 DMP by 3D Systems | —— | [7 empty] | 339.75 | JMP | 2018-Mahmoudi
50.1 | 49.9 | 250 | 1250 | 30 | 120 | 55.5 | the rotation was 90° | —— | 500 | 3D/Phenix Systems PXM) | —— | XY |  | 601 | 6.8 |  | 300MPa — 94.7% |  |  | MSEA | 2018-Mohammad
50.1 | 49.9 | 250 | 1250 | 30 | 120 | 55.5 | the rotation was 45° | —— | 500 | 3D/Phenix Systems PXM) | —— | XY |  | 431 | 5.9 |  |  |  |  | MSEA | 2018-Mohammad
50.1 | 49.9 | 250 | 1250 | 30 | 120 | 55.5 | the rotation was 90° | —— | 500 | 3D/Phenix Systems PXM) | —— | Edge |  | 482 | 5.1 |  | 300MPa — 92.1% |  |  | MSEA | 2018-Mohammad
50.1 | 49.9 | 250 | 1250 | 30 | 120 | 55.5 | the rotation was 45° | —— | 500 | 3D/Phenix Systems PXM) | —— | Edge |  | 423 | 4.8 |  |  |  |  | MSEA | 2018-Mohammad
50.1 | 49.9 | 250 | 1250 | 30 | 120 | 55.5 | the rotation was 90° | —— | 500 | 3D/Phenix Systems PXM) | —— | Vertical |  | 331 | 3.5 |  | 300MPa — 100% |  |  | MSEA | 2018-Mohammad
50.1 | 49.9 | 250 | 1250 | 30 | 120 | 55.5 | the rotation was 45° | —— | 500 | 3D/Phenix Systems PXM) | —— | Vertical |  | 352 | 3.1 |  |  |  |  | MSEA | 2018-Mohammad
50.6 | 49.4 | 100 | 550 | 30 | 70 | 86.58009 | hatch rotation of 67◦ |  | 300 | BLT S210, China | —— | [7 empty] | 308.65 | JMP | 2022-X.Wang
50.6 | 49.4 | 140 | 550 | 30 | 70 | 121.2121 | hatch rotation of 67◦ |  | 300 | BLT S210, China | —— | [7 empty] | 313.15 | JMP | 2022-X.Wang
50.6 | 49.4 | 100 | 850 | 30 | 70 | 56.02241 | hatch rotation of 67◦ |  | 300 | BLT S210, China | —— | [7 empty] | 301.15 | JMP | 2022-X.Wang
50.6 | 49.4 | 140 | 850 | 30 | 70 | 78.43137 | hatch rotation of 67◦ |  | 300 | BLT S210, China | —— | [7 empty] | 304.65 | JMP | 2022-X.Wang
50.6 | 49.4 | 100 | 550 | 30 | 90 | 67.34007 | hatch rotation of 67◦ |  | 300 | BLT S210, China | —— | [7 empty] | 302.15 | JMP | 2022-X.Wang
50.6 | 49.4 | 140 | 550 | 30 | 90 | 94.27609 | hatch rotation of 67◦ |  | 300 | BLT S210, China | —— | [7 empty] | 305.15 | JMP | 2022-X.Wang
50.6 | 49.4 | 100 | 850 | 30 | 90 | 43.57298 | hatch rotation of 67◦ |  | 300 | BLT S210, China | —— | [7 empty] | 294.15 | JMP | 2022-X.Wang
50.6 | 49.4 | 140 | 850 | 30 | 90 | 61.00218 | hatch rotation of 67◦ |  | 300 | BLT S210, China | —— | [7 empty] | 298.15 | JMP | 2022-X.Wang
50.6 | 49.4 | 86.4 | 700 | 30 | 80 | 51.42857 | hatch rotation of 67◦ |  | 300 | BLT S210, China | —— | [7 empty] | 294.15 | JMP | 2022-X.Wang
50.6 | 49.4 | 153.6 | 700 | 30 | 80 | 91.42857 | hatch rotation of 67◦ |  | 300 | BLT S210, China | —— | [7 empty] | 308.15 | JMP | 2022-X.Wang
50.6 | 49.4 | 120 | 448 | 30 | 80 | 111.6071 | hatch rotation of 67◦ |  | 300 | BLT S210, China | —— | [7 empty] | 318.15 | JMP | 2022-X.Wang
50.6 | 49.4 | 120 | 952 | 30 | 80 | 52.52101 | hatch rotation of 67◦ |  | 300 | BLT S210, China | —— | [7 empty] | 302.15 | JMP | 2022-X.Wang
50.6 | 49.4 | 120 | 700 | 30 | 63.2 | 90.41591 | hatch rotation of 67◦ |  | 300 | BLT S210, China | —— | [7 empty] | 305.65 | JMP | 2022-X.Wang
50.6 | 49.4 | 120 | 700 | 30 | 96.8 | 59.03188 | hatch rotation of 67◦ |  | 300 | BLT S210, China | —— | [7 empty] | 298.65 | JMP | 2022-X.Wang
50.6 | 49.4 | 120 | 700 | 30 | 80 | 71.42857 | hatch rotation of 67◦ |  | 300 | BLT S210, China | —— | [7 empty] | 302.15 | JMP | 2022-X.Wang
50.6 | 49.4 | 120 | 700 | 30 | 80 | 71.42857 | hatch rotation of 67◦ |  | 300 | BLT S210, China | —— | [7 empty] | 301.15 | JMP | 2022-X.Wang
50.6 | 49.4 | 120 | 700 | 30 | 80 | 71.42857 | hatch rotation of 67◦ |  | 300 | BLT S210, China | —— | [7 empty] | 304.15 | JMP | 2022-X.Wang
50.6 | 49.4 | 120 | 700 | 30 | 80 | 71.42857 | hatch rotation of 67◦ |  | 300 | BLT S210, China | —— | [7 empty] | 302.15 | JMP | 2022-X.Wang
50.6 | 49.4 | 120 | 700 | 30 | 80 | 71.42857 | hatch rotation of 67◦ |  | 300 | BLT S210, China | —— | [7 empty] | 301.65 | JMP | 2022-X.Wang
50.6 | 49.4 | 120 | 700 | 30 | 80 | 71.42857 | hatch rotation of 67◦ |  | 300 | BLT S210, China | —— | [7 empty] | 301.15 | JMP | 2022-X.Wang
50.6 | 49.4 | 100 | 450 | 30 | 80 | 92.59259 | hatch rotation of 67◦ |  | 300 | BLT S210, China | —— |  |  | 687 | 10.1 |  | 6%-45.4% | 6%-33.03% | 310 | JMP | 2022-X.Wang
50.6 | 49.4 | 150 | 675 | 30 | 80 | 92.59259 | hatch rotation of 67◦ |  | 300 | BLT S210, China | —— |  |  | 755 | 11.6 |  | 6%-38.97% | 6%-28.15% | 307.5 | JMP | 2022-X.Wang
50.6 | 49.4 | 100 | 550 | 30 | 80 | 75.75758 | hatch rotation of 67◦ |  | 300 | BLT S210, China | —— |  |  | 729 | 10.5 |  | 6%-54.41% | 6%-36.10% | 303 | JMP | 2022-X.Wang
50.6 | 49.4 | 150 | 825 | 30 | 80 | 75.75758 | hatch rotation of 67◦ |  | 300 | BLT S210, China | —— |  |  | 766 | 12 |  | 6%-35.17% | 6%-23.91% | 307 | JMP | 2022-X.Wang
50.6 | 49.4 | 100 | 650 | 30 | 80 | 64.10256 | hatch rotation of 67◦ |  | 300 | BLT S210, China | —— |  |  | 733 | 10.9 |  | 6%-55.38% | 6%-38.26% | 304 | JMP | 2022-X.Wang
50.6 | 49.4 | 150 | 975 | 30 | 80 | 64.10256 | hatch rotation of 67◦ |  | 300 | BLT S210, China | —— |  |  | 735 | 11.6 |  | 6%-40.06% | 6%-27.94% | —— | JMP | 2022-X.Wang
50.8 | 49.2 | 80 | 330 | 40 | 80 | 75.76 | a 90° rotation angle | 80 | 500 | 3D Systems ProX DMP 200 L-PBF system | —— |  | 99.07 | [5 empty] | 299 | ACTA | 2021-I.Karaman
50.8 | 49.2 | 160 | 830 | 40 | 80 | 60.24 | a 90° rotation angle | 80 | 500 | 3D Systems ProX DMP 200 L-PBF system | —— |  | 100 | 471 | 8.6 |  |  |  | 274.9 | ACTA | 2021-I.Karaman
50.8 | 49.2 | 160 | 1080 | 40 | 70 | 52.91 | a 90° rotation angle | 80 | 500 | 3D Systems ProX DMP 200 L-PBF system | —— |  | 99.86 | 623 | 9.7 |  |  |  | 275.2 | ACTA | 2021-I.Karaman
50.8 | 49.2 | 240 | 1330 | 40 | 80 | 56.39 | a 90° rotation angle | 80 | 500 | 3D Systems ProX DMP 200 L-PBF system | —— |  | 98.58 | 454 | 9.7 |  |  |  | 274.6 | ACTA | 2021-I.Karaman
50.8 | 49.2 | 120 | 330 | 40 | 130 | 69.93 | a 90° rotation angle | 80 | 500 | 3D Systems ProX DMP 200 L-PBF system | —— |  | 94.28 | [5 empty] | 290.8 | ACTA | 2021-I.Karaman
50.8 | 49.2 | 160 | 580 | 40 | 110 | 62.7 | a 90° rotation angle | 80 | 500 | 3D Systems ProX DMP 200 L-PBF system | —— |  | 96.97 | [5 empty] | 274.6 | ACTA | 2021-I.Karaman
50.8 | 49.2 | 200 | 830 | 40 | 100 | 60.24 | a 90° rotation angle | 80 | 500 | 3D Systems ProX DMP 200 L-PBF system | —— |  | 98.42 | [5 empty] | 269.3 | ACTA | 2021-I.Karaman
50.8 | 49.2 | 200 | 1080 | 40 | 80 | 57.87 | a 90° rotation angle | 80 | 500 | 3D Systems ProX DMP 200 L-PBF system | —— |  | 98.44 | 461 | 9.2 |  |  |  | 270.2 | ACTA | 2021-I.Karaman
50.1 | 49.9 | 80 | 330 | 40 | 80 | 75.76 | a 90° rotation angle | 80 | 500 | 3D Systems ProX DMP 200 L-PBF system | —— |  | 98.25 | [5 empty] | 331.7 | ACTA | 2021-I.Karaman
50.1 | 49.9 | 160 | 830 | 40 | 80 | 60.24 | a 90° rotation angle | 80 | 500 | 3D Systems ProX DMP 200 L-PBF system | —— |  | 99.25 | 627 | 15 |  |  |  | 317.8 | ACTA | 2021-I.Karaman
50.1 | 49.9 | 160 | 1080 | 40 | 70 | 52.91 | a 90° rotation angle | 80 | 500 | 3D Systems ProX DMP 200 L-PBF system | —— |  | 97.49 | 649 | 12.1 |  |  |  | 318.7 | ACTA | 2021-I.Karaman
50.1 | 49.9 | 240 | 1330 | 40 | 80 | 56.39 | a 90° rotation angle | 80 | 500 | 3D Systems ProX DMP 200 L-PBF system | —— |  | 99.33 | 605 | 13.5 |  |  |  | 319.6 | ACTA | 2021-I.Karaman
50.1 | 49.9 | 120 | 330 | 40 | 130 | 69.93 | a 90° rotation angle | 80 | 500 | 3D Systems ProX DMP 200 L-PBF system | —— |  | 96.13 | [5 empty] | 328 | ACTA | 2021-I.Karaman
50.1 | 49.9 | 160 | 580 | 40 | 110 | 62.7 | a 90° rotation angle | 80 | 500 | 3D Systems ProX DMP 200 L-PBF system | —— |  | 97.04 | [5 empty] | 320.1 | ACTA | 2021-I.Karaman
50.1 | 49.9 | 200 | 830 | 40 | 100 | 60.24 | a 90° rotation angle | 80 | 500 | 3D Systems ProX DMP 200 L-PBF system | —— |  | 99.26 | [5 empty] | 319.2 | ACTA | 2021-I.Karaman
50.1 | 49.9 | 200 | 1080 | 40 | 80 | 57.87 | a 90° rotation angle | 80 | 500 | 3D Systems ProX DMP 200 L-PBF system | —— |  | 100 | 632 | 15.7 |  |  |  | 318.6 | ACTA | 2021-I.Karaman
50.8 | 49.2 | 65 | 297 | 40 | 100 | 54.7 | a 90° rotation angle | 80 | 500 | 3D Systems ProX DMP 200 L-PBF system | —— | [7 empty] | 302.4 | ACTA | 2021-I.Karaman
50.8 | 49.2 | 96 | 297 | 40 | 100 | 80.8 | a 90° rotation angle | 80 | 500 | 3D Systems ProX DMP 200 L-PBF system | —— | [7 empty] | 300.4 | ACTA | 2021-I.Karaman
50.8 | 49.2 | 65 | 200 | 40 | 100 | 81.3 | a 90° rotation angle | 80 | 500 | 3D Systems ProX DMP 200 L-PBF system | —— | [7 empty] | 309 | ACTA | 2021-I.Karaman
50.8 | 49.2 | 96 | 350 | 40 | 80 | 85.7 | a 90° rotation angle | 80 | 500 | 3D Systems ProX DMP 200 L-PBF system | —— | [7 empty] | 300.9 | ACTA | 2021-I.Karaman
50.8 | 49.2 | 60 | 160 | 40 | 100 | 93.8 | a 90° rotation angle | 80 | 500 | 3D Systems ProX DMP 200 L-PBF system | —— | [7 empty] | 318.8 | ACTA | 2021-I.Karaman
50.8 | 49.2 | 96 | 250 | 40 | 100 | 96 | a 90° rotation angle | 80 | 500 | 3D Systems ProX DMP 200 L-PBF system | —— | [7 empty] | 303.3 | ACTA | 2021-I.Karaman
50.8 | 49.2 | 96 | 297 | 40 | 80 | 101 | a 90° rotation angle | 80 | 500 | 3D Systems ProX DMP 200 L-PBF system | —— | [7 empty] | 297.4 | ACTA | 2021-I.Karaman
50.8 | 49.2 | 96 | 200 | 40 | 100 | 120 | a 90° rotation angle | 80 | 500 | 3D Systems ProX DMP 200 L-PBF system | —— | [7 empty] | 313 | ACTA | 2021-I.Karaman
50.8 | 49.2 | 60 | 120 | 40 | 100 | 125 | a 90° rotation angle | 80 | 500 | 3D Systems ProX DMP 200 L-PBF system | —— | [7 empty] | 330 | ACTA | 2021-I.Karaman
50.8 | 49.2 | 72 | 120 | 40 | 120 | 125 | a 90° rotation angle | 80 | 500 | 3D Systems ProX DMP 200 L-PBF system | —— | [7 empty] | 325.8 | ACTA | 2021-I.Karaman
50.8 | 49.2 | 60 | 80 | 40 | 120 | 156.3 | a 90° rotation angle | 80 | 500 | 3D Systems ProX DMP 200 L-PBF system | —— | [7 empty] | 337.1 | ACTA | 2021-I.Karaman
50.8 | 49.2 | 65 | 80 | 40 | 120 | 169.3 | a 90° rotation angle | 80 | 500 | 3D Systems ProX DMP 200 L-PBF system | —— | [7 empty] | 336.7 | ACTA | 2021-I.Karaman
50.8 | 49.2 | 60 | 80 | 40 | 80 | 234.4 | a 90° rotation angle | 80 | 500 | 3D Systems ProX DMP 200 L-PBF system | —— | [7 empty] | 338.7 | ACTA | 2021-I.Karaman
50.8 | 49.2 | 65 | 297 | 40 | 100 | 54.7 | a 90° rotation angle | 80 | 500 | 3D Systems ProX DMP 200 L-PBF system | solution heat-treated (at 800°C for 1h) | [7 empty] | 284.2 | ACTA | 2021-I.Karaman
50.8 | 49.2 | 96 | 297 | 40 | 100 | 80.8 | a 90° rotation angle | 80 | 500 | 3D Systems ProX DMP 200 L-PBF system | solution heat-treated (at 800°C for 2h) | [7 empty] | 287.1 | ACTA | 2021-I.Karaman
50.8 | 49.2 | 65 | 200 | 40 | 100 | 81.3 | a 90° rotation angle | 80 | 500 | 3D Systems ProX DMP 200 L-PBF system | solution heat-treated (at 800°C for 3h) | [7 empty] | 300.4 | ACTA | 2021-I.Karaman
50.8 | 49.2 | 96 | 350 | 40 | 80 | 85.7 | a 90° rotation angle | 80 | 500 | 3D Systems ProX DMP 200 L-PBF system | solution heat-treated (at 800°C for 4h) | [7 empty] | 294.9 | ACTA | 2021-I.Karaman
50.8 | 49.2 | 60 | 160 | 40 | 100 | 93.8 | a 90° rotation angle | 80 | 500 | 3D Systems ProX DMP 200 L-PBF system | solution heat-treated (at 800°C for 5h) | [7 empty] | 311.6 | ACTA | 2021-I.Karaman
50.8 | 49.2 | 96 | 250 | 40 | 100 | 96 | a 90° rotation angle | 80 | 500 | 3D Systems ProX DMP 200 L-PBF system | solution heat-treated (at 800°C for 6h) | [7 empty] | 294 | ACTA | 2021-I.Karaman
50.8 | 49.2 | 96 | 297 | 40 | 80 | 101 | a 90° rotation angle | 80 | 500 | 3D Systems ProX DMP 200 L-PBF system | solution heat-treated (at 800°C for 7h) | [7 empty] | 294.4 | ACTA | 2021-I.Karaman
50.8 | 49.2 | 96 | 200 | 40 | 100 | 120 | a 90° rotation angle | 80 | 500 | 3D Systems ProX DMP 200 L-PBF system | solution heat-treated (at 800°C for 8h) | [7 empty] | 305.6 | ACTA | 2021-I.Karaman
50.8 | 49.2 | 60 | 120 | 40 | 100 | 125 | a 90° rotation angle | 80 | 500 | 3D Systems ProX DMP 200 L-PBF system | solution heat-treated (at 800°C for 9h) | [7 empty] | 327.4 | ACTA | 2021-I.Karaman
50.8 | 49.2 | 72 | 120 | 40 | 120 | 125 | a 90° rotation angle | 80 | 500 | 3D Systems ProX DMP 200 L-PBF system | solution heat-treated (at 800°C for 10h) | [7 empty] | 320.6 | ACTA | 2021-I.Karaman
50.8 | 49.2 | 60 | 80 | 40 | 120 | 156.3 | a 90° rotation angle | 80 | 500 | 3D Systems ProX DMP 200 L-PBF system | solution heat-treated (at 800°C for 11h) | [7 empty] | 339.8 | ACTA | 2021-I.Karaman
50.8 | 49.2 | 65 | 80 | 40 | 120 | 169.3 | a 90° rotation angle | 80 | 500 | 3D Systems ProX DMP 200 L-PBF system | solution heat-treated (at 800°C for 12h) | [7 empty] | 343 | ACTA | 2021-I.Karaman
50.8 | 49.2 | 60 | 80 | 40 | 80 | 234.375 | a 90° rotation angle | 80 | 500 | 3D Systems ProX DMP 200 L-PBF system | solution heat-treated (at 800°C for 13h) | [7 empty] | 343.8 | ACTA | 2021-I.Karaman
50.4 | 49.6 | 120 | 500 | 30 | 80 | 100 | Hatch rotation of 67◦ | 100 |  | M100-T, Eplus, China |  |  |  | 690 | 15.2 |  |  |  | 315 | AMT | 2020-Z.Zhang
50.7 | 49.3 | 60 | 400 | 30 | 80 | 62.5 | hatch rotation of 67◦ | 80 | 300 | SLM Solutions 280 |  | XY | 99.77 | 607.6 | 5.62 | 270.71 |  |  | 296.55 | OLT | 2022-Ren
50.7 | 49.3 | 90 | 600 | 30 | 80 | 62.5 | hatch rotation of 67◦ | 80 | 300 | SLM Solutions 280 |  | XY | 99.88 | 769 | 5.45 | 224.47 |  |  | 290.05 | OLT | 2022-Ren
50.7 | 49.3 | 120 | 800 | 30 | 80 | 62.5 | hatch rotation of 67◦ | 80 | 300 | SLM Solutions 280 |  | XY | 99.9 | 824.3 | 5.19 | 273.71 |  |  | 289.65 | OLT | 2022-Ren
50.7 | 49.3 | 150 | 1200 | 30 | 80 | 52.08333 | hatch rotation of 67◦ | 80 | 300 | SLM Solutions 280 |  | XY | 99.82 | 683.1 | 4.54 | 275.04 |  |  | 282.05 | OLT | 2022-Ren
51 | 49 | 200 | 500 | 30 | 120 | 111.1111 | 75° | 100 |  | LPBF125 |  | XY | 98.5 | [5 empty] | 281.2 | MSEA | 2022-Shen
51 | 49 | 200 | 600 | 30 | 120 | 92.59259 | 75° | 100 |  | LPBF125 |  | XY | 98.71 | [5 empty] | 278.1 | MSEA | 2022-Shen
51 | 49 | 200 | 700 | 30 | 120 | 79.36508 | 75° | 100 |  | LPBF125 |  | XY | 99.1 | [5 empty] | 276.1 | MSEA | 2022-Shen
51 | 49 | 200 | 800 | 30 | 120 | 69.44444 | 75° | 100 |  | LPBF125 |  | XY | 99.41 | [5 empty] | 273.2 | MSEA | 2022-Shen
51 | 49 | 150 | 800 | 30 | 120 | 52.08333 | 75° | 100 |  | LPBF125 |  | XY | 99.5 | [5 empty] | 268.1 | MSEA | 2022-Shen
51 | 49 | 250 | 800 | 30 | 120 | 86.80556 | 75° | 100 |  | LPBF125 |  | XY | 98.8 | [5 empty] | 255.3 | MSEA | 2022-Shen

## Sheet2
xNi | xTi | P/W | v/mm/s | t/μm | h/μm | Ev/J·mm-3 | Es/J·mm-2 | El/J·mm-1 | scanning-strategy-rotation-angle | D/μm | Oxygen/ppm | Substrate/Temp | Machine | Process[temp-times] | Test_direction | RelativeDensity/% | UTS/MPa | EL/% | SIM-SMR/Mpa | Recovery-ratio-1 times-strain | Recovery-ratio-10times-stress | Ms1_asbuilt | Af | type | ref
50.8 | 49.2 | 100 | 125 | 30 | 120 | 222.2 | 26.66667 | 0.8 | 90 | 100 | 500 | NiTi | 3D Systems of type PXM |  | XY |  |  |  |  | 800MPa-95.84% | 800MPa-89%(Compression) | 278 |  | 1 | Sadie-2018
50.8 | 49.2 | 100 | 175 | 30 | 120 | 158.7 | 19.04762 | 0.5714286 | 90 | 100 | 500 | NiTi | 3D Systems of type PXM |  | XY |  |  |  |  | 800MPa-90.35% | 800MPa-76.27% | 262 |  | 1 | Sadie-2018
50.8 | 49.2 | 100 | 225 | 30 | 120 | 123.4 | 14.81481 | 0.4444444 | 90 | 100 | 500 | NiTi | 3D Systems of type PXM |  | XY |  |  |  |  | 800MPa-85.12% | 800MPa-46.29% | 252 |  | 1 | Sadie-2018
50.8 | 49.2 | 100 | 500 | 30 | 120 | 55.5 | 6.666667 | 0.2 | 90 | 100 | 500 | NiTi | 3D Systems of type PXM |  | XY |  |  |  |  | 800MPa-77.69% | 800MPa-62.32% | 250 |  | 1 | Sadie-2018
50.8 | 49.2 | 250 | 875 | 30 | 120 | 79.4 | 9.52381 | 0.2857143 | 90 | 100 | 500 | NiTi | 3D Systems of type PXM |  | XY |  |  |  |  | 800MPa-78.46% | 800MPa-57.19% | 287 |  | 1 | Sadie-2018
50.8 | 49.2 | 250 | 1000 | 30 | 120 | 69.4 | 8.333333 | 0.25 | 90 | 100 | 500 | NiTi | 3D Systems of type PXM |  | XY |  |  |  |  | 800MPa-47.97% | 800MPa-34.80% | 282 |  | 1 | Sadie-2018
50.8 | 49.2 | 250 | 1250 | 30 | 120 | 55.5 | 6.666667 | 0.2 | 90 | 100 | 500 | NiTi | 3D Systems of type PXM |  | XY |  |  |  |  | 800MPa-73.46% | 800MPa-54.05% | 280 |  | 1 | Sadie-2018
50.8 | 49.2 | 250 | 1500 | 30 | 120 | 46.3 | 5.555556 | 0.1666667 | 90 | 100 | 500 | NiTi | 3D Systems of type PXM |  | XY |  |  |  |  | 800MPa-52.72% | 800MPa-36.83% | 275 |  | 1 | Sadie-2018
50.8 | 49.2 | 100 | 1000 | 30 | 120 | 27.8 | 3.333333 | 0.1 | 90 | 100 | 500 | NiTi | 3D Systems of type PXM |  | XY | [8 empty] | 1 | Sadie-2018
50.8 | 49.2 | 150 | 1000 | 30 | 120 | 41.7 | 5 | 0.15 | 90 | 100 | 500 | NiTi | 3D Systems of type PXM |  | XY |  |  |  |  | 800MPa-78.26% | 800MPa-58.32% |  |  | 1 | Sadie-2018 | 273.15
50.8 | 49.2 | 200 | 1000 | 30 | 120 | 55.5 | 6.666667 | 0.2 | 90 | 100 | 500 | NiTi | 3D Systems of type PXM |  | XY |  |  |  |  | 800MPa-81.05% | 800MPa-49.86% |  |  | 1 | Sadie-2018
50.9 | 49.1 | 49 | 91 | 30 | 47 | 381.9 | 17.94872 | 0.5384615 | 90 | 100 |  | NiTi | ProX 100 DMP by 3D Systems | [8 empty] | 334.15 | 358.15 | 2 | Mahmoudi-2018
50.9 | 49.1 | 48.5 | 109 | 30 | 62 | 239.2 | 14.8318 | 0.4449541 | 90 | 100 |  | NiTi | ProX 100 DMP by 3D Systems | [8 empty] | 320.15 | 348.15 | 2 | Mahmoudi-2018
50.9 | 49.1 | 48 | 89 | 30 | 113 | 159.1 | 17.97753 | 0.5393258 | 90 | 100 |  | NiTi | ProX 100 DMP by 3D Systems | [8 empty] | 285.15 | 304.15 | 2 | Mahmoudi-2018
50.9 | 49.1 | 49 | 85 | 30 | 106 | 181.3 | 19.21569 | 0.5764706 | 90 | 100 |  | NiTi | ProX 100 DMP by 3D Systems | [8 empty] | 312.15 | 337.15 | 2 | Mahmoudi-2018
50.9 | 49.1 | 50 | 70 | 30 | 120 | 198.4 | 23.80952 | 0.7142857 | 90 | 100 |  | NiTi | ProX 100 DMP by 3D Systems | [8 empty] | 307.15 | 330.15 | 2 | Mahmoudi-2018
50.9 | 49.1 | 50 | 80 | 30 | 35 | 595.2 | 20.83333 | 0.625 | 90 | 100 |  | NiTi | ProX 100 DMP by 3D Systems | [8 empty] | 338.15 | 363.15 | 2 | Mahmoudi-2018
50.9 | 49.1 | 50 | 80 | 30 | 120 | 173.6 | 20.83333 | 0.625 | 90 | 100 |  | NiTi | ProX 100 DMP by 3D Systems | [8 empty] | 334.15 | 354.15 | 2 | Mahmoudi-2018
50.9 | 49.1 | 41 | 85 | 30 | 40 | 402 | 16.07843 | 0.4823529 | 90 | 100 |  | NiTi | ProX 100 DMP by 3D Systems | [8 empty] | 337.35 | 360.65 | 2 | Mahmoudi-2018
50.9 | 49.1 | 45.5 | 94 | 30 | 68 | 237.3 | 16.13475 | 0.4840426 | 90 | 100 |  | NiTi | ProX 100 DMP by 3D Systems | [8 empty] | 339.75 | 346.55 | 2 | Mahmoudi-2018
50.1 | 49.9 | 250 | 1250 | 30 | 120 | 55.5 | 6.666667 | 0.2 | 90 | 100 | 500 | NiTi | ProX 100 DMP by 3D Systems |  | XY |  | 601 | 6.8 |  |  | 300MPa — 94.7% |  |  | 3 | Moghaddam-2018
50.1 | 49.9 | 250 | 1250 | 30 | 120 | 55.5 | 6.666667 | 0.2 | 45 | 100 | 500 | NiTi | ProX 100 DMP by 3D Systems |  | XY |  | 431 | 5.9 | [5 empty] | 3 | Moghaddam-2018
50.1 | 49.9 | 250 | 1250 | 30 | 120 | 55.5 | 6.666667 | 0.2 | 90 | 100 | 500 | NiTi | ProX 100 DMP by 3D Systems |  | Edge |  | 482 | 5.1 |  |  | 300MPa — 92.1% |  |  | 3 | Moghaddam-2018
50.1 | 49.9 | 250 | 1250 | 30 | 120 | 55.5 | 6.666667 | 0.2 | 45 | 100 | 500 | NiTi | ProX 100 DMP by 3D Systems |  | Edge |  | 423 | 4.8 | [5 empty] | 3 | Moghaddam-2018
50.1 | 49.9 | 250 | 1250 | 30 | 120 | 55.5 | 6.666667 | 0.2 | 90 | 100 | 500 | NiTi | ProX 100 DMP by 3D Systems |  | Vertical |  | 331 | 3.5 |  |  | 300MPa — 100% |  |  | 3 | Moghaddam-2018
50.1 | 49.9 | 250 | 1250 | 30 | 120 | 55.5 | 6.666667 | 0.2 | 45 | 100 | 500 | NiTi | ProX 100 DMP by 3D Systems |  | Vertical |  | 352 | 3.1 | [5 empty] | 3 | Moghaddam-2018
49.4 | 50.6 | 70 | 80 | 30 | 100 | 292 | 29.16667 | 0.875 | 90 | 100 | 650 | NiTi | Concept Laser M2 Cusing system |  | XY |  | 632 | 5.8 | 147 |  | 400MPa-91.8% | 336.5 |  | 4 | Lu-2019
49.4 | 50.6 | 70 | 105 | 30 | 100 | 222 | 22.22222 | 0.6666667 | 90 | 100 | 650 | NiTi | Concept Laser M2 Cusing system |  | XY |  | 776 | 7.2 | 128 |  | 400MPa-98.7% | 322.2 |  | 4 | Lu-2019
49.4 | 50.6 | 70 | 120 | 30 | 100 | 194 | 19.44444 | 0.5833333 | 90 | 100 | 650 | NiTi | Concept Laser M2 Cusing system |  | XY |  | 714 | 7.1 | 117 |  | 400MPa-97.6% | 323.6 |  | 4 | Lu-2019
49.4 | 50.6 | 70 | 150 | 30 | 100 | 155 | 15.55556 | 0.4666667 | 90 | 100 | 650 | NiTi | Concept Laser M2 Cusing system |  | XY |  | 733 | 7.4 | 112 |  | 400MPa-91.9% | 325.3 |  | 4 | Lu-2019
50.9 | 49.1 | 60 | 300 | 25 | 110 | 72.72727 | 8 | 0.2 | 90 | 100 | 300 | NiTi | Concept Laser M2 Cusing system |  | XY |  | 329.9 | 6.6 | 139.2 |  |  | 302.55 |  | 5 | Yang-2019
50.9 | 49.1 | 60 | 320 | 25 | 110 | 68.18182 | 7.5 | 0.1875 | 90 | 100 | 300 | NiTi | Concept Laser M2 Cusing system |  | XY |  | 413.4 | 7.1 | 171.2 |  |  | 301.35 |  | 5 | Yang-2019
50.9 | 49.1 | 60 | 335 | 25 | 110 | 65.1289 | 7.164179 | 0.1791045 | 90 | 100 | 300 | NiTi | Concept Laser M2 Cusing system |  | XY |  | 346.6 | 6.4 | 191.5 |  |  | 299.85 |  | 5 | Yang-2019
50.9 | 49.1 | 60 | 360 | 25 | 110 | 60.60606 | 6.666667 | 0.1666667 | 90 | 100 | 300 | NiTi | Concept Laser M2 Cusing system |  | XY |  | 451.9 | 7 | 231.6 |  |  | 295.45 |  | 5 | Yang-2019
50.9 | 49.1 | 60 | 380 | 25 | 110 | 57.41627 | 6.315789 | 0.1578947 | 90 | 100 | 300 | NiTi | Concept Laser M2 Cusing system |  | XY |  | 435.7 | 6.1 | 251.4 |  |  | 296.95 |  | 5 | Yang-2019
50.9 | 49.1 | 60 | 410 | 25 | 110 | 53.21508 | 5.853659 | 0.1463415 | 90 | 100 | 300 | NiTi | Concept Laser M2 Cusing system |  | XY |  | 430.8 | 6.2 | 267.3 |  |  | 294.65 |  | 5 | Yang-2019
50.9 | 49.1 | 60 | 440 | 25 | 110 | 49.58678 | 5.454545 | 0.1363636 | 90 | 100 | 300 | NiTi | Concept Laser M2 Cusing system |  | XY |  | 536.5 | 6.9 | 287.5 |  |  | 291.65 |  | 5 | Yang-2019
50.9 | 49.1 | 60 | 480 | 25 | 110 | 45.45455 | 5 | 0.125 | 90 | 100 | 300 | NiTi | Concept Laser M2 Cusing system |  | XY |  | 564.3 | 6.7 | 319.2 |  |  | 288.75 |  | 5 | Yang-2019
50.9 | 49.1 | 95 | 475 | 25 | 110 | 72.72727 | 8 | 0.2 | 90 | 100 | 300 | NiTi | Concept Laser M2 Cusing system |  | XY |  | 396.5 | 7.1 | 215.2 |  |  | 289.15 |  | 5 | Yang-2019
50.9 | 49.1 | 95 | 500 | 25 | 110 | 69.09091 | 7.6 | 0.19 | 90 | 100 | 300 | NiTi | Concept Laser M2 Cusing system |  | XY |  | 429.6 | 7.3 | 249.1 |  |  | 287.45 |  | 5 | Yang-2019
50.9 | 49.1 | 95 | 530 | 25 | 110 | 65.1801 | 7.169811 | 0.1792453 | 90 | 100 | 300 | NiTi | Concept Laser M2 Cusing system |  | XY |  | 424.8 | 7.1 | 273.9 |  |  | 286.65 |  | 5 | Yang-2019
50.9 | 49.1 | 95 | 570 | 25 | 110 | 60.60606 | 6.666667 | 0.1666667 | 90 | 100 | 300 | NiTi | Concept Laser M2 Cusing system |  | XY |  | 394.4 | 6.2 | 295.3 |  |  | 283.25 |  | 5 | Yang-2019
50.9 | 49.1 | 95 | 600 | 25 | 110 | 57.57576 | 6.333333 | 0.1583333 | 90 | 100 | 300 | NiTi | Concept Laser M2 Cusing system |  | XY |  | 380.5 | 4.7 | 308.6 |  |  | 284.75 |  | 5 | Yang-2019
50.9 | 49.1 | 95 | 650 | 25 | 110 | 53.14685 | 5.846154 | 0.1461538 | 90 | 100 | 300 | NiTi | Concept Laser M2 Cusing system |  | XY |  | 396.3 | 5.1 | 332.7 |  |  | 281.45 |  | 5 | Yang-2019
50.9 | 49.1 | 95 | 700 | 25 | 110 | 49.35065 | 5.428571 | 0.1357143 | 90 | 100 | 300 | NiTi | Concept Laser M2 Cusing system |  | XY |  | 402.9 | 5 | 360.1 |  |  | 279.95 |  | 5 | Yang-2019
50.9 | 49.1 | 95 | 850 | 25 | 110 | 40.64171 | 4.470588 | 0.1117647 | 90 | 100 | 300 | NiTi | Concept Laser M2 Cusing system |  | XY |  | 486.3 | 6 | 376.8 |  |  | 277.65 |  | 5 | Yang-2019
50.9 | 49.1 | 60 | 300 | 25 | 110 | 72.72727 | 8 | 0.2 | 90 | 100 | 300 | NiTi | Concept Laser M2 Cusing system |  | XY | [6 empty] | 301.81 |  | 5 | Yang-2019
50.9 | 49.1 | 60 | 320 | 25 | 110 | 68.18182 | 7.5 | 0.1875 | 90 | 100 | 300 | NiTi | Concept Laser M2 Cusing system |  | XY | [6 empty] | 309.1 |  | 5 | Yang-2019
50.9 | 49.1 | 60 | 335 | 25 | 110 | 65.1289 | 7.164179 | 0.1791045 | 90 | 100 | 300 | NiTi | Concept Laser M2 Cusing system |  | XY | [6 empty] | 299.98 |  | 5 | Yang-2019
50.9 | 49.1 | 60 | 360 | 25 | 110 | 60.60606 | 6.666667 | 0.1666667 | 90 | 100 | 300 | NiTi | Concept Laser M2 Cusing system |  | XY | [6 empty] | 296.15 |  | 5 | Yang-2019
50.9 | 49.1 | 60 | 380 | 25 | 110 | 57.41627 | 6.315789 | 0.1578947 | 90 | 100 | 300 | NiTi | Concept Laser M2 Cusing system |  | XY | [6 empty] | 297.17 |  | 5 | Yang-2019
50.9 | 49.1 | 60 | 410 | 25 | 110 | 53.21508 | 5.853659 | 0.1463415 | 90 | 100 | 300 | NiTi | Concept Laser M2 Cusing system |  | XY | [6 empty] | 294.77 |  | 5 | Yang-2019
50.9 | 49.1 | 60 | 440 | 25 | 110 | 49.58678 | 5.454545 | 0.1363636 | 90 | 100 | 300 | NiTi | Concept Laser M2 Cusing system |  | XY | [6 empty] | 291.79 |  | 5 | Yang-2019
50.9 | 49.1 | 60 | 480 | 25 | 110 | 45.45455 | 5 | 0.125 | 90 | 100 | 300 | NiTi | Concept Laser M2 Cusing system |  | XY | [6 empty] | 288.83 |  | 5 | Yang-2019
50.4 | 49.6 | 120 | 500 | 30 | 80 | 100 | 8 | 0.24 | 67 | 50 | 500 | NiTi | Eplus M100-T |  | XY |  | 700 | 15.6 | 161.57 |  |  | 314.55 | 338.45 | 6 | Xiong-2019
50.4 | 49.6 | 120 | 800 | 30 | 110 | 45.45455 | 5 | 0.15 | 67 | 50 | 500 | NiTi | Eplus M100-T |  | XY |  | 889 | 9.8 |  |  |  | 291.2 | 307.15 | 6 | Guo-2020
50.4 | 49.6 | 120 | 500 | 30 | 80 | 100 | 8 | 0.24 | 67 | 50 | 500 | NiTi | Eplus M100-T |  | XY |  | 690 | 15.2 | 165.1 |  |  | 315 | 343 | 6 | Z.Zhang-2020
50.6 | 49.4 | 60 | 600 | 30 | 80 | 41 | 3.333333 | 0.1 | 57 | 100 | 25 | NiTi | 3D Systems, ProX DMP 320 | solution treated (1273 K, 2 h) | XY | 98.4 | 371.9806763 | 12.06174957 | 215.75 |  | 100MPa-91.5% | 290.7317073 |  | 7 | X.Wang-2020
50.6 | 49.4 | 80 | 600 | 30 | 80 | 55 | 4.444444 | 0.1333333 | 57 | 100 | 25 | NiTi | 3D Systems, ProX DMP 320 | solution treated (1273 K, 2 h) | XY | 99 | 608.252(as-built) | 13.62607204(as-built) | 246.7 |  | 100MPa-92%(as-built) | 290.4878049 |  | 7 | X.Wang-2020
50.6 | 49.4 | 100 | 600 | 30 | 80 | 69 | 5.555556 | 0.1666667 | 57 | 100 | 25 | NiTi | 3D Systems, ProX DMP 320 | solution treated (1273 K, 2 h) | XY | 98.7 | 523.301 | 17.33104631 | 135.12 |  | 100MPa-93.0% | 290.4878049 |  | 7 | X.Wang-2020
50.6 | 49.4 | 120 | 600 | 30 | 80 | 83 | 6.666667 | 0.2 | 57 | 100 | 25 | NiTi | 3D Systems, ProX DMP 320 | solution treated (1273 K, 2 h) | XY | 97.7 | 509.709 | 19.96569468 | 124.65 |  | 100MPa-86.3% | 291.4634146 |  | 7 | X.Wang-2020
50.6 | 49.4 | 140 | 600 | 30 | 80 | 97 | 7.777778 | 0.2333333 | 57 | 100 | 25 | NiTi | 3D Systems, ProX DMP 320 | solution treated (1273 K, 2 h) | XY | 97.3 | 547.087 | 20.83018868 | 123.65 |  | 100MPa-86.3% | 291.2195122 |  | 7 | X.Wang-2020
50.6 | 49.4 | 160 | 600 | 30 | 80 | 111 | 8.888889 | 0.2666667 | 57 | 100 | 25 | NiTi | 3D Systems, ProX DMP 320 | solution treated (1273 K, 2 h) | XY | 96.9 | 523.301 | 19.34819897 | 122.04 |  | 100MPa-85.5% | 294.3902439 |  | 7 | X.Wang-2020
50.6 | 49.4 | 180 | 600 | 30 | 80 | 125 | 10 | 0.3 | 57 | 100 | 25 | NiTi | 3D Systems, ProX DMP 320 | solution treated (1273 K, 2 h) | XY | 97.5 | 530.097 | 21.94168096 | 93.28 |  | 100MPa-86% | 291.2195122 |  | 7 | X.Wang-2020
50.6 | 49.4 | 200 | 600 | 30 | 80 | 139 | 11.11111 | 0.3333333 | 57 | 100 | 25 | NiTi | 3D Systems, ProX DMP 320 | solution treated (1273 K, 2 h) | XY | 97.4 | 564.078 | 22.84734134 | 106.35 |  | 100MPa-90% | 292.9268293 |  | 7 | X.Wang-2020
50.6 | 49.4 | 120 | 400 | 30 | 80 | 125 | 10 | 0.3 | 57 | 100 | 25 | NiTi | 3D Systems, ProX DMP 320 | solution treated (1273 K, 2 h) | XY | 94.7 | 483.5748792 | 18.77186964 | 134.22 |  | 100MPa-46.9% | 306.898263 |  | 7 | X.Wang-2020
50.6 | 49.4 | 120 | 500 | 30 | 80 | 100 | 8 | 0.24 | 57 | 100 | 25 | NiTi | 3D Systems, ProX DMP 320 | solution treated (1273 K, 2 h) | XY | 95.9 | 520.773 | 18.03087479 | 137.5 |  | 100MPa-42.1% | 295.955335 |  | 7 | X.Wang-2020
50.6 | 49.4 | 120 | 700 | 30 | 80 | 71 | 5.714286 | 0.1714286 | 57 | 100 | 25 | NiTi | 3D Systems, ProX DMP 320 | solution treated (1273 K, 2 h) | XY | 99 | 574.879 | 16.87821612 | 166.57 |  | 100MPa-92.3% | 287.4689826 |  | 7 | X.Wang-2020
50.6 | 49.4 | 120 | 800 | 30 | 80 | 62 | 5 | 0.15 | 57 | 100 | 25 | NiTi | 3D Systems, ProX DMP 320 | solution treated (1273 K, 2 h) | XY | 97.4 | 618.841 | 16.38421955 | 195.64 |  | 100MPa-93% | 286.8734491 |  | 7 | X.Wang-2020
50.6 | 49.4 | 120 | 900 | 30 | 80 | 55 | 4.444444 | 0.1333333 | 57 | 100 | 25 | NiTi | 3D Systems, ProX DMP 320 | solution treated (1273 K, 2 h) | XY | 99.8 | 591.787 | 13.74957118 | 216.92 |  | 100MPa-90.3% | 286.1290323 |  | 7 | X.Wang-2020
50.6 | 49.4 | 120 | 1000 | 30 | 80 | 50 | 4 | 0.12 | 57 | 100 | 25 | NiTi | 3D Systems, ProX DMP 320 | solution treated (1273 K, 2 h) | XY | 99.8 | 581.643 | 14.32590051 | 201.37 |  | 100MPa-94.3% | 285.8312655 |  | 7 | X.Wang-2020
50.6 | 49.4 | 120 | 1200 | 30 | 80 | 41 | 3.333333 | 0.1 | 57 | 100 | 25 | NiTi | 3D Systems, ProX DMP 320 | solution treated (1273 K, 2 h) | XY | 99.9 | 612.077 | 15.39622642 | 204.64 |  | 100MPa-91.5% | 285.6079404 |  | 7 | X.Wang-2020
50.6 | 49.4 | 120 | 800 | 30 | 40 | 125 | 5 | 0.15 | 57 | 100 | 25 | NiTi | 3D Systems, ProX DMP 320 | solution treated (1273 K, 2 h) | XY | 98.9 | 524.1545894 | 13.60824742 | 154.5 |  | 100MPa-89.8% | 303.9802225 |  | 7 | X.Wang-2020
50.6 | 49.4 | 120 | 800 | 30 | 50 | 100 | 5 | 0.15 | 57 | 100 | 25 | NiTi | 3D Systems, ProX DMP 320 | solution treated (1273 K, 2 h) | XY | 99.1 | 679.71 | 16 | 189.19 |  | 100MPa-93.8% | 295.8220025 |  | 7 | X.Wang-2020
50.6 | 49.4 | 120 | 800 | 30 | 60 | 83 | 5 | 0.15 | 57 | 100 | 25 | NiTi | 3D Systems, ProX DMP 320 | solution treated (1273 K, 2 h) | XY | 99.6 | 534.3 | 13.40206186 | 126.13 |  | 100MPa-91% | 291.3720643 |  | 7 | X.Wang-2020
50.6 | 49.4 | 120 | 800 | 30 | 70 | 71 | 5 | 0.15 | 57 | 100 | 25 | NiTi | 3D Systems, ProX DMP 320 | solution treated (1273 K, 2 h) | XY | 99.5 | 544.44 | 19.01030928 | 151.35 |  | 100MPa-92% | 289.2212608 |  | 7 | X.Wang-2020
50.6 | 49.4 | 120 | 800 | 30 | 80 | 62.5 | 5 | 0.15 | 57 | 100 | 25 | NiTi | 3D Systems, ProX DMP 320 | solution treated (1273 K, 2 h) | XY | 99.6 | 576.24 | 19.12 | 181.31 |  | 100MPa-96% | 287.1 |  | 7 | X.Wang-2020
50.6 | 49.4 | 120 | 800 | 30 | 90 | 55 | 5 | 0.15 | 57 | 100 | 25 | NiTi | 3D Systems, ProX DMP 320 | solution treated (1273 K, 2 h) | XY | 99.7 | 561.353 | 18.18556701 | 195.5 |  | 100MPa-96% | 285.3646477 |  | 7 | X.Wang-2020
50.6 | 49.4 | 120 | 800 | 30 | 100 | 50 | 5 | 0.15 | 57 | 100 | 25 | NiTi | 3D Systems, ProX DMP 320 | solution treated (1273 K, 2 h) | XY | 99.6 | 497.101 | 18.68041237 | 220.72 |  | 100MPa-95.3% | 286.4029666 |  | 7 | X.Wang-2020
50.6 | 49.4 | 120 | 800 | 30 | 110 | 45 | 5 | 0.15 | 57 | 100 | 25 | NiTi | 3D Systems, ProX DMP 320 | solution treated (1273 K, 2 h) | XY | 99.7 | 618.841 | 19.50515464 | 219.14 |  | 100MPa-97% | 286.5512979 |  | 7 | X.Wang-2020
50.6 | 49.4 | 150 | 1100 | 30 | 64 | 71 | 4.545455 | 0.1363636 | 67 | 100 | 1000 | NiTi | EOS M290 | [11 empty] | C.Yu-2021
50.6 | 49.4 | 150 | 1100 | 30 | 77 | 59 | 4.545455 | 0.1363636 | 67 | 100 | 1000 | NiTi | EOS M290 |  | XY | 98.5 | 839 | 7.94 | 292.48 |  | 800MPa-80%(Compression) | 291.6 |  | 8 | C.Yu-2021
50.6 | 49.4 | 150 | 1100 | 30 | 90 | 50.5 | 4.545455 | 0.1363636 | 67 | 100 | 1000 | NiTi | EOS M290 |  | XY | 98 | 758 | 6.89 | 358.4 |  | 800MPa-37% | 280.4 |  | 8 | C.Yu-2021
50.6 | 49.4 | 150 | 1100 | 30 | 103 | 44.1 | 4.545455 | 0.1363636 | 67 | 100 | 1000 | NiTi | EOS M290 |  | XY | 97.9 | 541 | 5.43 | 391.29 |  | 800MPa-39% | 285.8 |  | 8 | C.Yu-2021
50.6 | 49.4 | 150 | 1100 | 30 | 115 | 39.5 | 4.545455 | 0.1363636 | 67 | 100 | 1000 | NiTi | EOS M290 |  | XY | 97.5 | 502 | 5.78 | 360.61 |  | 800MPa-39% | 280.2 |  | 8 | C.Yu-2021
50.6 | 49.4 | 150 | 1100 | 30 | 90 | 50.5 | 4.545455 | 0.1363636 | 67 | 100 | 1000 | NiTi | EOS M290 | annealing(873K,1h, 炉冷) | XY | 98 | 630 | 8.2 | 217.98 |  | 800-MPa-65% | 285.75 |  | 8 | C.Yu-2021
50.6 | 49.4 | 150 | 1100 | 30 | 90 | 50.5 | 4.545455 | 0.1363636 | 67 | 100 | 1000 | NiTi | EOS M290 | solution(1223°C,2h,水冷) | XY | 98 | 723 | 8.9 | 144.11 |  | 800-MPa-48% | 263.15 |  | 8 | C.Yu-2021
50.6 | 49.4 | 150 | 1100 | 30 | 90 | 50.5 | 4.545455 | 0.1363636 | 67 | 100 | 1000 | NiTi | EOS M290 | solution and aging(1223°C,2h,水冷 + 923K,1h,水冷) | XY | 98 | 702 | 8.9 | 316.76 |  | —— | 266.75 |  | 8 | C.Yu-2021
50.6 | 49.4 | 150 | 1100 | 30 | 90 | 50.5 | 4.545455 | 0.1363636 | 67 | 100 | 1000 | NiTi | EOS M290 | solution and aging(1223°C,2h,水冷+ 923K,3h,水冷) | XY | 98 | 772 | 9.27 | 316.76 |  | 800-MPa-54% | 262.55 |  | 8 | C.Yu-2021
50.6 | 49.4 | 150 | 1100 | 30 | 90 | 50.5 | 4.545455 | 0.1363636 | 67 | 100 | 1000 | NiTi | EOS M290 | solution and aging(1223°C,2h,水冷 + 923K,8h,水冷) | XY | 98 | 800 | 9.4 | 316.76 |  | —— | 263.25 |  | 8 | C.Yu-2021
50.4 | 49.6 | 150 | 1100 | 30 | 120 | 37.87878788 | 4.545455 | 0.1363636 | 67 | 100 | 200 | NiTi | SLM 125 metal 3D printer(SLM solutions, German) |  | XY | 99.61686747 | 660.0764748 | 6.601202405 | 253.3 |  |  | 21.3 |  | 9 | J.Gan-2021
50.4 | 49.6 | 150 | 900 | 30 | 120 | 46.2962963 | 5.555556 | 0.1666667 | 67 | 100 | 200 | NiTi | SLM 125 metal 3D printer(SLM solutions, German) |  | XY | 99.8373494 | 651.9015042 | 7.611222445 | 264 |  |  | 9.97 |  | 9 | J.Gan-2021
50.4 | 49.6 | 200 | 1000 | 30 | 120 | 55.55555556 | 6.666667 | 0.2 | 67 | 100 | 200 | NiTi | SLM 125 metal 3D printer(SLM solutions, German) |  | XY | 99.86385542 | 801.3221846 | 7.647294589 | 277.4 |  |  | 20.74 |  | 9 | J.Gan-2021
50.4 | 49.6 | 200 | 800 | 30 | 120 | 69.44444 | 8.333333 | 0.25 | 67 | 100 | 200 | NiTi | SLM 125 metal 3D printer(SLM solutions, German) |  | XY | 99.78 | 631.9 | 7.6 | 221.5 |  |  | 23.36 |  | 9 | J.Gan-2021
50.4 | 49.6 | 200 | 700 | 30 | 120 | 79.36507937 | 9.52381 | 0.2857143 | 67 | 100 | 200 | NiTi | SLM 125 metal 3D printer(SLM solutions, German) |  | XY | 99.81927711 | 744.9082072 | 8.368737475 | 190.8 |  |  | 28.09 |  | 9 | J.Gan-2021
50.4 | 49.6 | 250 | 700 | 30 | 120 | 99.20634921 | 11.90476 | 0.3571429 | 67 | 100 | 200 | NiTi | SLM 125 metal 3D printer(SLM solutions, German) |  | XY | 99.87710843 | 588.744155 | 7.133266533 | 192.8 |  |  | 26.44 |  | 9 | J.Gan-2021
50.6 | 49.4 | 200 | 1000 | 30 | 60 | 111.1111 | 6.666667 | 0.2 | 36 |  | 250 | NiTi | SLM-150 machine developed by NUAA |  |  | 93.77325 | [7 empty] | 10 | D.Gu-2021
50.6 | 49.4 | 225 | 1000 | 30 | 60 | 125 | 7.5 | 0.225 | 36 |  | 250 | NiTi | SLM-150 machine developed by NUAA |  |  | 96.03335 | [7 empty] | 10 | D.Gu-2021
50.6 | 49.4 | 250 | 1000 | 30 | 60 | 138.8889 | 8.333333 | 0.25 | 36 |  | 250 | NiTi | SLM-150 machine developed by NUAA |  |  | 97.20685 | [7 empty] | 10 | D.Gu-2021
50.6 | 49.4 | 275 | 1000 | 30 | 60 | 152.7778 | 9.166667 | 0.275 | 36 |  | 250 | NiTi | SLM-150 machine developed by NUAA |  |  | 96.68607 | [7 empty] | 10 | D.Gu-2021
50.6 | 49.4 | 300 | 1000 | 30 | 60 | 166.6667 | 10 | 0.3 | 36 |  | 250 | NiTi | SLM-150 machine developed by NUAA |  |  | 95.20765 | [7 empty] | 10 | D.Gu-2021
50.6 | 49.4 | 325 | 1000 | 30 | 60 | 180.5556 | 10.83333 | 0.325 | 36 |  | 250 | NiTi | SLM-150 machine developed by NUAA |  |  | 95.11044 | [7 empty] | 10 | D.Gu-2021
50.6 | 49.4 | 350 | 1000 | 30 | 60 | 194.4444 | 11.66667 | 0.35 | 36 |  | 250 | NiTi | SLM-150 machine developed by NUAA |  |  | 93.68733 | [7 empty] | 10 | D.Gu-2021
50.6 | 49.4 | 375 | 1000 | 30 | 60 | 208.3333 | 12.5 | 0.375 | 36 |  | 250 | NiTi | SLM-150 machine developed by NUAA |  |  | 94.10577 | [7 empty] | 10 | D.Gu-2021
50.6 | 49.4 | 250 | 1000 | 30 | 60 | 138.8889 | 8.333333 | 0.25 | 36 |  | 250 | NiTi | SLM-150 machine developed by NUAA |  |  | 97.20442 | [7 empty] | 10 | D.Gu-2021
50.6 | 49.4 | 250 | 1100 | 30 | 60 | 126.2626 | 7.575758 | 0.2272727 | 36 |  | 250 | NiTi | SLM-150 machine developed by NUAA |  |  | 97.48066 | [7 empty] | 10 | D.Gu-2021
50.6 | 49.4 | 250 | 1200 | 30 | 60 | 115.7407 | 6.944444 | 0.2083333 | 36 |  | 250 | NiTi | SLM-150 machine developed by NUAA |  |  | 98.81768 | [7 empty] | 10 | D.Gu-2021
50.6 | 49.4 | 250 | 1300 | 30 | 60 | 106.8376 | 6.410256 | 0.1923077 | 36 |  | 250 | NiTi | SLM-150 machine developed by NUAA |  |  | 96.33149 | [7 empty] | 10 | D.Gu-2021
50.6 | 49.4 | 250 | 1400 | 30 | 60 | 99.20635 | 5.952381 | 0.1785714 | 36 |  | 250 | NiTi | SLM-150 machine developed by NUAA |  |  | 95.17127 | [7 empty] | 10 | D.Gu-2021
50.4 | 49.6 | 70 | 120 | 30 | 100 | 194.4444 | 19.44444 | 0.5833333 | 90 | 100 | 250 | NiTi | Concept Laser M2 Cusing system |  | XY |  |  |  |  | 450MPa-96.6% | 450MPa-85.6%(20) | 312.5 |  | 4 | Lu-2021
50.4 | 49.6 | 70 | 120 | 30 | 100 | 194.4444 | 19.44444 | 0.5833333 | 90 | 100 | 250 | NiTi | Concept Laser M2 Cusing system | 1273K-1h & 623K-1h | XY |  |  |  |  | 450MPa-91.7% | 450MPa-80.2%(20) | 270.8 |  | 4 | Lu-2021
50.4 | 49.6 | 70 | 120 | 30 | 100 | 194.4444 | 19.44444 | 0.5833333 | 90 | 100 | 250 | NiTi | Concept Laser M2 Cusing system | 1273K-1h & 723K-1h | XY |  |  |  |  | 450MPa-84.7% | 450MPa-57.5%(20) | 273.4 |  | 4 | Lu-2021
50.8 | 49.2 | 80 | 330 | 40 | 80 | 75.76 | 6.060606 | 0.2424242 | 90 | 80 | 500 | NiTi | 3D Systems ProX DMP 200 L-PBF system |  | XY | 99.07 | [5 empty] | 299 |  | 11 | Xue-2021
50.8 | 49.2 | 160 | 830 | 40 | 80 | 60.24 | 4.819277 | 0.1927711 | 90 | 80 | 500 | NiTi | 3D Systems ProX DMP 200 L-PBF system |  | XY | 100 | 471 | 8.6 | 186.86 |  |  | 274.9 |  | 11 | Xue-2021
50.8 | 49.2 | 160 | 1080 | 40 | 70 | 52.91 | 3.703704 | 0.1481481 | 90 | 80 | 500 | NiTi | 3D Systems ProX DMP 200 L-PBF system |  | XY | 99.86 | 623 | 9.7 | 204.38 |  |  | 275.2 |  | 11 | Xue-2021
50.8 | 49.2 | 240 | 1330 | 40 | 80 | 56.39 | 4.511278 | 0.1804511 | 90 | 80 | 500 | NiTi | 3D Systems ProX DMP 200 L-PBF system |  | XY | 98.58 | 454 | 9.7 | 151.83 |  |  | 274.6 |  | 11 | Xue-2021
50.8 | 49.2 | 120 | 330 | 40 | 130 | 69.93 | 9.090909 | 0.3636364 | 90 | 80 | 500 | NiTi | 3D Systems ProX DMP 200 L-PBF system |  | XY | 94.28 |  |  | 166 |  |  | 290.8 |  | 11 | Xue-2021
50.8 | 49.2 | 160 | 580 | 40 | 110 | 62.7 | 6.896552 | 0.2758621 | 90 | 80 | 500 | NiTi | 3D Systems ProX DMP 200 L-PBF system |  | XY | 96.97 | [5 empty] | 274.6 |  | 11 | Xue-2021
50.8 | 49.2 | 200 | 830 | 40 | 100 | 60.24 | 6.024096 | 0.2409639 | 90 | 80 | 500 | NiTi | 3D Systems ProX DMP 200 L-PBF system |  | XY | 98.42 | [5 empty] | 269.3 |  | 11 | Xue-2021
50.8 | 49.2 | 200 | 1080 | 40 | 80 | 57.87 | 4.62963 | 0.1851852 | 90 | 80 | 500 | NiTi | 3D Systems ProX DMP 200 L-PBF system |  | XY | 98.44 | 461 | 9.2 | 166 |  |  | 270.2 |  | 11 | Xue-2021
50.1 | 49.9 | 80 | 330 | 40 | 80 | 75.76 | 6.060606 | 0.2424242 | 90 | 80 | 500 | NiTi | 3D Systems ProX DMP 200 L-PBF system |  | XY | 98.25 | [5 empty] | 331.7 |  | 11 | Xue-2021
50.1 | 49.9 | 160 | 830 | 40 | 80 | 60.24 | 4.819277 | 0.1927711 | 90 | 80 | 500 | NiTi | 3D Systems ProX DMP 200 L-PBF system |  | XY | 99.25 | 627 | 15 | 147.8 |  |  | 317.8 |  | 11 | Xue-2021
50.1 | 49.9 | 160 | 1080 | 40 | 70 | 52.91 | 3.703704 | 0.1481481 | 90 | 80 | 500 | NiTi | 3D Systems ProX DMP 200 L-PBF system |  | XY | 97.49 | 649 | 12.1 | 159.43 |  |  | 318.7 |  | 11 | Xue-2021
50.1 | 49.9 | 240 | 1330 | 40 | 80 | 56.39 | 4.511278 | 0.1804511 | 90 | 80 | 500 | NiTi | 3D Systems ProX DMP 200 L-PBF system |  | XY | 99.33 | 605 | 13.5 | 147.8 |  |  | 319.6 |  | 11 | Xue-2021
50.1 | 49.9 | 120 | 330 | 40 | 130 | 69.93 | 9.090909 | 0.3636364 | 90 | 80 | 500 | NiTi | 3D Systems ProX DMP 200 L-PBF system |  | XY | 96.13 |  |  | 144.48 |  |  | 328 |  | 11 | Xue-2021
50.1 | 49.9 | 160 | 580 | 40 | 110 | 62.7 | 6.896552 | 0.2758621 | 90 | 80 | 500 | NiTi | 3D Systems ProX DMP 200 L-PBF system |  | XY | 97.04 | [5 empty] | 320.1 |  | 11 | Xue-2021
50.1 | 49.9 | 200 | 830 | 40 | 100 | 60.24 | 6.024096 | 0.2409639 | 90 | 80 | 500 | NiTi | 3D Systems ProX DMP 200 L-PBF system |  | XY | 99.26 | [5 empty] | 319.2 |  | 11 | Xue-2021
50.1 | 49.9 | 200 | 1080 | 40 | 80 | 57.87 | 4.62963 | 0.1851852 | 90 | 80 | 500 | NiTi | 3D Systems ProX DMP 200 L-PBF system |  | XY | 100 | 632 | 15.7 | 144.48 |  |  | 318.6 |  | 11 | Xue-2021
50.8 | 49.2 | 65 | 297 | 40 | 100 | 54.7 | 5.47138 | 0.2188552 | 90 | 80 | 500 | NiTi | 3D Systems ProX DMP 200 L-PBF system | [8 empty] | 302.4 |  | 11 | Xue-2021
50.8 | 49.2 | 96 | 297 | 40 | 100 | 80.8 | 8.080808 | 0.3232323 | 90 | 80 | 500 | NiTi | 3D Systems ProX DMP 200 L-PBF system | [8 empty] | 300.4 |  | 11 | Xue-2021
50.8 | 49.2 | 65 | 200 | 40 | 100 | 81.3 | 8.125 | 0.325 | 90 | 80 | 500 | NiTi | 3D Systems ProX DMP 200 L-PBF system | [8 empty] | 309 |  | 11 | Xue-2021
50.8 | 49.2 | 96 | 350 | 40 | 80 | 85.7 | 6.857143 | 0.2742857 | 90 | 80 | 500 | NiTi | 3D Systems ProX DMP 200 L-PBF system | [8 empty] | 300.9 |  | 11 | Xue-2021
50.8 | 49.2 | 60 | 160 | 40 | 100 | 93.8 | 9.375 | 0.375 | 90 | 80 | 500 | NiTi | 3D Systems ProX DMP 200 L-PBF system | [8 empty] | 318.8 |  | 11 | Xue-2021
50.8 | 49.2 | 96 | 250 | 40 | 100 | 96 | 9.6 | 0.384 | 90 | 80 | 500 | NiTi | 3D Systems ProX DMP 200 L-PBF system | [8 empty] | 303.3 |  | 11 | Xue-2021
50.8 | 49.2 | 96 | 297 | 40 | 80 | 101 | 8.080808 | 0.3232323 | 90 | 80 | 500 | NiTi | 3D Systems ProX DMP 200 L-PBF system | [8 empty] | 297.4 |  | 11 | Xue-2021
50.8 | 49.2 | 96 | 200 | 40 | 100 | 120 | 12 | 0.48 | 90 | 80 | 500 | NiTi | 3D Systems ProX DMP 200 L-PBF system | [8 empty] | 313 |  | 11 | Xue-2021
50.8 | 49.2 | 60 | 120 | 40 | 100 | 125 | 12.5 | 0.5 | 90 | 80 | 500 | NiTi | 3D Systems ProX DMP 200 L-PBF system | [8 empty] | 330 |  | 11 | Xue-2021
50.8 | 49.2 | 72 | 120 | 40 | 120 | 125 | 15 | 0.6 | 90 | 80 | 500 | NiTi | 3D Systems ProX DMP 200 L-PBF system | [8 empty] | 325.8 |  | 11 | Xue-2021
50.8 | 49.2 | 60 | 80 | 40 | 120 | 156.3 | 18.75 | 0.75 | 90 | 80 | 500 | NiTi | 3D Systems ProX DMP 200 L-PBF system | [8 empty] | 337.1 |  | 11 | Xue-2021
50.8 | 49.2 | 65 | 80 | 40 | 120 | 169.3 | 20.3125 | 0.8125 | 90 | 80 | 500 | NiTi | 3D Systems ProX DMP 200 L-PBF system | [8 empty] | 336.7 |  | 11 | Xue-2021
50.8 | 49.2 | 60 | 80 | 40 | 80 | 234.4 | 18.75 | 0.75 | 90 | 80 | 500 | NiTi | 3D Systems ProX DMP 200 L-PBF system | [8 empty] | 338.7 |  | 11 | Xue-2021
50.8 | 49.2 | 65 | 297 | 40 | 100 | 54.7 | 5.47138 | 0.2188552 | 90 | 80 | 500 | NiTi | 3D Systems ProX DMP 200 L-PBF system | solution heat-treated (at 800°C for 1h) | [7 empty] | 284.2 |  | 11 | Xue-2021
50.8 | 49.2 | 96 | 297 | 40 | 100 | 80.8 | 8.080808 | 0.3232323 | 90 | 80 | 500 | NiTi | 3D Systems ProX DMP 200 L-PBF system | solution heat-treated (at 800°C for 2h) | [7 empty] | 287.1 |  | 11 | Xue-2021
50.8 | 49.2 | 65 | 200 | 40 | 100 | 81.3 | 8.125 | 0.325 | 90 | 80 | 500 | NiTi | 3D Systems ProX DMP 200 L-PBF system | solution heat-treated (at 800°C for 3h) | [7 empty] | 300.4 |  | 11 | Xue-2021
50.8 | 49.2 | 96 | 350 | 40 | 80 | 85.7 | 6.857143 | 0.2742857 | 90 | 80 | 500 | NiTi | 3D Systems ProX DMP 200 L-PBF system | solution heat-treated (at 800°C for 4h) | [7 empty] | 294.9 |  | 11 | Xue-2021
50.8 | 49.2 | 60 | 160 | 40 | 100 | 93.8 | 9.375 | 0.375 | 90 | 80 | 500 | NiTi | 3D Systems ProX DMP 200 L-PBF system | solution heat-treated (at 800°C for 5h) | [7 empty] | 311.6 |  | 11 | Xue-2021
50.8 | 49.2 | 96 | 250 | 40 | 100 | 96 | 9.6 | 0.384 | 90 | 80 | 500 | NiTi | 3D Systems ProX DMP 200 L-PBF system | solution heat-treated (at 800°C for 6h) | [7 empty] | 294 |  | 11 | Xue-2021
50.8 | 49.2 | 96 | 297 | 40 | 80 | 101 | 8.080808 | 0.3232323 | 90 | 80 | 500 | NiTi | 3D Systems ProX DMP 200 L-PBF system | solution heat-treated (at 800°C for 7h) | [7 empty] | 294.4 |  | 11 | Xue-2021
50.8 | 49.2 | 96 | 200 | 40 | 100 | 120 | 12 | 0.48 | 90 | 80 | 500 | NiTi | 3D Systems ProX DMP 200 L-PBF system | solution heat-treated (at 800°C for 8h) | [7 empty] | 305.6 |  | 11 | Xue-2021
50.8 | 49.2 | 60 | 120 | 40 | 100 | 125 | 12.5 | 0.5 | 90 | 80 | 500 | NiTi | 3D Systems ProX DMP 200 L-PBF system | solution heat-treated (at 800°C for 9h) | [7 empty] | 327.4 |  | 11 | Xue-2021
50.8 | 49.2 | 72 | 120 | 40 | 120 | 125 | 15 | 0.6 | 90 | 80 | 500 | NiTi | 3D Systems ProX DMP 200 L-PBF system | solution heat-treated (at 800°C for 10h) | [7 empty] | 320.6 |  | 11 | Xue-2021
50.8 | 49.2 | 60 | 80 | 40 | 120 | 156.3 | 18.75 | 0.75 | 90 | 80 | 500 | NiTi | 3D Systems ProX DMP 200 L-PBF system | solution heat-treated (at 800°C for 11h) | [7 empty] | 339.8 |  | 11 | Xue-2021
50.8 | 49.2 | 65 | 80 | 40 | 120 | 169.3 | 20.3125 | 0.8125 | 90 | 80 | 500 | NiTi | 3D Systems ProX DMP 200 L-PBF system | solution heat-treated (at 800°C for 12h) | [7 empty] | 343 |  | 11 | Xue-2021
50.8 | 49.2 | 60 | 80 | 40 | 80 | 234.375 | 18.75 | 0.75 | 90 | 80 | 500 | NiTi | 3D Systems ProX DMP 200 L-PBF system | solution heat-treated (at 800°C for 13h) | [7 empty] | 343.8 |  | 11 | Xue-2021
50.8 | 49.2 | 75 | 800 | 20 | 100 | 46.875 | 4.6875 | 0.09375 | 67 | 100 | 300 | NiTi | BLT S210 |  | XY | 95.6 | 740 | 8.6 | 205.01 |  | 400MPa-37.3% | 288.15 |  | 12 | Yu-2021
50.8 | 49.2 | 75 | 400 | 40 | 100 | 46.875 | 4.6875 | 0.1875 | 67 | 100 | 300 | NiTi | BLT S210 |  | XY | 98.8 | 722 | 9.4 | 256.17 |  | 400MPa-56.5% | 314.15 |  | 12 | Yu-2021
50.8 | 49.2 | 150 | 1000 | 20 | 120 | 62.5 | 7.5 | 0.15 | 67 | 100 | 300 | NiTi | BLT S210 |  | XY | 99.2 | 796 | 9.6 | 245 |  | 400MPa-5.3% | 273.15 |  | 12 | Yu-2021
50.8 | 49.2 | 200 | 1000 | 40 | 80 | 62.5 | 5 | 0.2 | 67 | 100 | 300 | NiTi | BLT S210 |  | XY | 99.2 | 691 | 9.4 | 263.11 |  | 400MPa-35.2% | 281.15 |  | 12 | Yu-2021
50.8 | 49.2 | 200 | 1200 | 20 | 120 | 69.44444444 | 8.333333 | 0.1666667 | 67 | 100 | 300 | NiTi | BLT S210 |  | XY | 99.4 | 782 | 9.1 | 215.18 |  | 400MPa-45.1% | 287.15 |  | 12 | Yu-2021
50.8 | 49.2 | 100 | 600 | 30 | 80 | 69.44444444 | 5.555556 | 0.1666667 | 67 | 100 | 300 | NiTi | BLT S210 |  | XY | 99.4 | 733 | 9.4 | 235.19 |  | 400MPa-57.1% | 312.15 |  | 12 | Yu-2021
50.8 | 49.2 | 75 | 400 | 30 | 80 | 78.125 | 6.25 | 0.1875 | 67 | 100 | 300 | NiTi | BLT S210 |  | XY | 99.8 | 728 | 8.6 | 155.21 |  | 400MPa-71.0% | 315.15 |  | 12 | Yu-2021
50.8 | 49.2 | 150 | 400 | 40 | 120 | 78.125 | 9.375 | 0.375 | 67 | 100 | 300 | NiTi | BLT S210 |  | XY | 98.9 | 660 | 9.8 | 155.21 |  | 400MPa-49.2% | 315.15 |  | 12 | Yu-2021
50.8 | 49.2 | 125 | 400 | 30 | 120 | 86.80555556 | 10.41667 | 0.3125 | 67 | 100 | 300 | NiTi | BLT S210 |  | XY | 98.5 | 558 | 9 | 195.3 |  | 400MPa-64.9% | 338.15 |  | 12 | Yu-2021
50.8 | 49.2 | 125 | 600 | 30 | 80 | 86.80555556 | 6.944444 | 0.2083333 | 67 | 100 | 300 | NiTi | BLT S210 |  | XY | 99.8 | 735 | 10.9 | 195.24 |  | 400MPa-76.1% | 300.15 |  | 12 | Yu-2021
50.9 | 49.1 | 120 | 800 | 30 | 50 | 100 | 5 | 0.15 | 67 | 50 | 500 | NiTi | Eplus M100-T |  | XY | 99.9 | 670.4267 | 11.13865 | 198.99 | 8%-70.4%(heating) |  | 313.2671 |  | 13 | Feng-2022
50.9 | 49.1 | 120 | 800 | 30 | 80 | 62.5 | 5 | 0.15 | 67 | 50 | 500 | NiTi | Eplus M100-T |  | XY | 99.7 | 673.6081 | 13.2 | 184.39 | 8%-82.2% |  | 300.1485 |  | 13 | Feng-2022
50.9 | 49.1 | 120 | 800 | 30 | 110 | 45.45455 | 5 | 0.15 | 67 | 50 | 500 | NiTi | Eplus M100-T |  | XY | 99.9 | 712.4248 | 15.34836 | 160.29 | 8%-98.3% |  | 297.1031 |  | 13 | Feng-2022
50.9 | 49.1 | 120 | 800 | 30 | 140 | 35.71429 | 5 | 0.15 | 67 | 50 | 500 | NiTi | Eplus M100-T |  | XY | 99.8 | 738.755 | 13.2 | 156.26 | 8%-95.9% |  | 293.1207 |  | 13 | Feng-2022
50.9 | 49.1 | 120 | 800 | 30 | 170 | 29.41176 | 5 | 0.15 | 67 | 50 | 500 | NiTi | Eplus M100-T |  | XY | 98 | 728.5169 | 12.31579 | 175.37 | 8%-97.8% |  | 288.0841 |  | 13 | Feng-2022
50.9 | 49.1 | 120 | 400 | 50 | 110 | 54.54545 | 6 | 0.3 | 67 | 50 | 500 | NiTi | Eplus M100-T | 1173 K - 2 h.(Ms, not tensile) | XY | 98.9 | 550.2 | 15.5 | 140.55 | 8%-90% |  | 312.6 |  | 13 | Guo-2022
50.9 | 49.1 | 120 | 600 | 50 | 110 | 36.36364 | 4 | 0.2 | 67 | 50 | 500 | NiTi | Eplus M100-T | 1173 K - 2 h.(Ms, not tensile) | XY | 99.8 | 570 | 14.7 | 128.33 | 8%-89.7% |  | 297.4 |  | 13 | Guo-2022
50.9 | 49.1 | 120 | 800 | 50 | 110 | 27.27273 | 3 | 0.15 | 67 | 50 | 500 | NiTi | Eplus M100-T | 1173 K - 2 h.(Ms, not tensile) | XY | 99.9 | 654.8 | 13.7 | 134.7 | 8%-92.2% |  | 290.5 |  | 13 | Guo-2022
50.9 | 49.1 | 120 | 1000 | 50 | 110 | 21.81818 | 2.4 | 0.12 | 67 | 50 | 500 | NiTi | Eplus M100-T | 1173 K - 2 h.(Ms, not tensile) | XY | 99.9 | 747.1 | 13.4 | 153.79 | 8%-89.6% |  | 293.6 |  | 13 | Guo-2022
50.9 | 49.1 | 120 | 1200 | 50 | 110 | 18.18182 | 2 | 0.1 | 67 | 50 | 500 | NiTi | Eplus M100-T | 1173 K - 2 h.(Ms, not tensile) | XY | 99.3 | 749.7 | 14.6 | 139.49 | 8%-90.8% |  | 290.3 |  | 13 | Guo-2022
50.2 | 49.8 | 50 | 80 | 30 | 100 | 208.3333 | 20.83333 | 0.625 | 90 | 100 | 250 | NiTi | Concept Laser M2 Cusing system |  | XY | [6 empty] | 309.3884 |  | 4 | Lu-2022
50.2 | 49.8 | 60 | 80 | 30 | 100 | 250 | 25 | 0.75 | 90 | 100 | 250 | NiTi | Concept Laser M2 Cusing system |  | XY | [6 empty] | 323.2162 |  | 4 | Lu-2022
50.2 | 49.8 | 70 | 80 | 30 | 100 | 291.6667 | 29.16667 | 0.875 | 90 | 100 | 250 | NiTi | Concept Laser M2 Cusing system |  | XY | [6 empty] | 323.6136 |  | 4 | Lu-2022
50.2 | 49.8 | 50 | 105 | 30 | 100 | 158.7302 | 15.87302 | 0.4761905 | 90 | 100 | 250 | NiTi | Concept Laser M2 Cusing system |  | XY | [6 empty] | 298.9778 |  | 4 | Lu-2022
50.2 | 49.8 | 60 | 105 | 30 | 100 | 190.4762 | 19.04762 | 0.5714286 | 90 | 100 | 250 | NiTi | Concept Laser M2 Cusing system |  | XY | [6 empty] | 315.0308 |  | 4 | Lu-2022
50.2 | 49.8 | 70 | 105 | 30 | 100 | 222.2222 | 22.22222 | 0.6666667 | 90 | 100 | 250 | NiTi | Concept Laser M2 Cusing system |  | XY |  | 788 | 7.43 | 565 |  |  | 316.9381 |  | 4 | Lu-2022
50.2 | 49.8 | 50 | 120 | 30 | 100 | 138.8889 | 13.88889 | 0.4166667 | 90 | 100 | 250 | NiTi | Concept Laser M2 Cusing system |  | XY | [6 empty] | 293.7328 |  | 4 | Lu-2022
50.2 | 49.8 | 60 | 120 | 30 | 100 | 166.6667 | 16.66667 | 0.5 | 90 | 100 | 250 | NiTi | Concept Laser M2 Cusing system |  | XY | [6 empty] | 301.6798 |  | 4 | Lu-2022
50.2 | 49.8 | 70 | 120 | 30 | 100 | 194.4444 | 19.44444 | 0.5833333 | 90 | 100 | 250 | NiTi | Concept Laser M2 Cusing system |  | XY | [6 empty] | 310.501 |  | 4 | Lu-2022
50.2 | 49.8 | 50 | 150 | 30 | 100 | 111.1111 | 11.11111 | 0.3333333 | 90 | 100 | 250 | NiTi | Concept Laser M2 Cusing system |  | XY | [6 empty] | 278.7924 |  | 4 | Lu-2022
50.2 | 49.8 | 60 | 150 | 30 | 100 | 133.3333 | 13.33333 | 0.4 | 90 | 100 | 250 | NiTi | Concept Laser M2 Cusing system |  | XY | [6 empty] | 281.9712 |  | 4 | Lu-2022
50.2 | 49.8 | 70 | 150 | 30 | 100 | 155.5556 | 15.55556 | 0.4666667 | 90 | 100 | 250 | NiTi | Concept Laser M2 Cusing system |  | XY | [6 empty] | 308.5142 |  | 4 | Lu-2022
49.4 | 50.6 | 70 | 105 | 30 | 100 | 222.2222 | 22.22222 | 0.6666667 | 90 | 100 | 650 | NiTi | Concept Laser M2 Cusing system |  |  |  | 776 | 7.2 |  |  | 400MPa-91% | 322.2 |  | 4 | Lu-2022
49.4 | 50.6 | 70 | 105 | 30 | 100 | 222.2222 | 22.22222 | 0.6666667 | 90 | 100 | 650 | NiTi | Concept Laser M2 Cusing system | 773K,1h,quenching |  |  | 753 | 8.9 |  |  | 400MPa-94.2% | 329.8 |  | 4 | Lu-2022
49.4 | 50.6 | 70 | 105 | 30 | 100 | 222.2222 | 22.22222 | 0.6666667 | 90 | 100 | 650 | NiTi | Concept Laser M2 Cusing system | 1073K,1h,quenching |  |  | 705 | 8 |  |  | 400MPa-85.9% | 331.6 |  | 4 | Lu-2022
49.4 | 50.6 | 70 | 105 | 30 | 100 | 222.2222 | 22.22222 | 0.6666667 | 90 | 100 | 650 | NiTi | Concept Laser M2 Cusing system | 1273K,1h,quenching |  |  | 880 | 22.4 |  |  | 400MPa-98.2% | 342.2 |  | 4 | Lu-2022
50.7 | 49.3 | 60 | 400 | 30 | 80 | 62.5 | 5 | 0.15 | 67 | 80 | 300 | NiTi | SLM Solutions 280 |  | XY | 99.77 | 607.6 | 5.62 | 270.71 |  |  | 296.55 |  | 14 | Ren-2022
50.7 | 49.3 | 90 | 600 | 30 | 80 | 62.5 | 5 | 0.15 | 67 | 80 | 300 | NiTi | SLM Solutions 280 |  | XY | 99.88 | 769 | 5.45 | 224.47 |  |  | 290.05 |  | 14 | Ren-2022
50.7 | 49.3 | 120 | 800 | 30 | 80 | 62.5 | 5 | 0.15 | 67 | 80 | 300 | NiTi | SLM Solutions 280 |  | XY | 99.9 | 824.3 | 5.19 | 273.71 |  |  | 289.65 |  | 14 | Ren-2022
50.7 | 49.3 | 150 | 1200 | 30 | 80 | 52.08333 | 4.166667 | 0.125 | 67 | 80 | 300 | NiTi | SLM Solutions 280 |  | XY | 99.82 | 683.1 | 4.54 | 275.04 |  |  | 282.05 |  | 14 | Ren-2022
51 | 49 | 200 | 500 | 30 | 120 | 111.1111 | 13.33333 | 0.4 | 75 | 100 |  | NiTi | LPBF125 |  | XY | 98.5 | [5 empty] | 281.2 |  | 15 | Shen-2022
51 | 49 | 200 | 600 | 30 | 120 | 92.59259 | 11.11111 | 0.3333333 | 75 | 100 |  | NiTi | LPBF125 |  | XY | 98.71 | [5 empty] | 278.1 |  | 15 | Shen-2022
51 | 49 | 200 | 700 | 30 | 120 | 79.36508 | 9.52381 | 0.2857143 | 75 | 100 |  | NiTi | LPBF125 |  | XY | 99.1 | [5 empty] | 276.1 |  | 15 | Shen-2022
51 | 49 | 200 | 800 | 30 | 120 | 69.44444 | 8.333333 | 0.25 | 75 | 100 |  | NiTi | LPBF125 |  | XY | 99.41 | [5 empty] | 273.2 |  | 15 | Shen-2022
51 | 49 | 150 | 800 | 30 | 120 | 52.08333 | 6.25 | 0.1875 | 75 | 100 |  | NiTi | LPBF125 |  | XY | 99.5 | [5 empty] | 268.1 |  | 15 | Shen-2022
51 | 49 | 250 | 800 | 30 | 120 | 86.80556 | 10.41667 | 0.3125 | 75 | 100 |  | NiTi | LPBF125 |  | XY | 98.8 | [5 empty] | 255.3 |  | 15 | Shen-2022
50.6 | 49.4 | 100 | 550 | 30 | 70 | 86.58009 | 6.060606 | 0.1818182 | 67 | 60 | 300 | NiTi | BLT S210 | [8 empty] | 308.65 |  | 16 | Shi-2022
50.6 | 49.4 | 140 | 550 | 30 | 70 | 121.2121 | 8.484848 | 0.2545455 | 67 | 60 | 300 | NiTi | BLT S210 | [8 empty] | 313.15 |  | 16 | Shi-2022
50.6 | 49.4 | 100 | 850 | 30 | 70 | 56.02241 | 3.921569 | 0.1176471 | 67 | 60 | 300 | NiTi | BLT S210 | [8 empty] | 301.15 |  | 16 | Shi-2022
50.6 | 49.4 | 140 | 850 | 30 | 70 | 78.43137 | 5.490196 | 0.1647059 | 67 | 60 | 300 | NiTi | BLT S210 | [8 empty] | 304.65 |  | 16 | Shi-2022
50.6 | 49.4 | 100 | 550 | 30 | 90 | 67.34007 | 6.060606 | 0.1818182 | 67 | 60 | 300 | NiTi | BLT S210 | [8 empty] | 302.15 |  | 16 | Shi-2022
50.6 | 49.4 | 140 | 550 | 30 | 90 | 94.27609 | 8.484848 | 0.2545455 | 67 | 60 | 300 | NiTi | BLT S210 | [8 empty] | 305.15 |  | 16 | Shi-2022
50.6 | 49.4 | 100 | 850 | 30 | 90 | 43.57298 | 3.921569 | 0.1176471 | 67 | 60 | 300 | NiTi | BLT S210 | [8 empty] | 294.15 |  | 16 | Shi-2022
50.6 | 49.4 | 140 | 850 | 30 | 90 | 61.00218 | 5.490196 | 0.1647059 | 67 | 60 | 300 | NiTi | BLT S210 | [8 empty] | 298.15 |  | 16 | Shi-2022
50.6 | 49.4 | 86.4 | 700 | 30 | 80 | 51.42857 | 4.114286 | 0.1234286 | 67 | 60 | 300 | NiTi | BLT S210 | [8 empty] | 294.15 |  | 16 | Shi-2022
50.6 | 49.4 | 153.6 | 700 | 30 | 80 | 91.42857 | 7.314286 | 0.2194286 | 67 | 60 | 300 | NiTi | BLT S210 | [8 empty] | 308.15 |  | 16 | Shi-2022
50.6 | 49.4 | 120 | 448 | 30 | 80 | 111.6071 | 8.928571 | 0.2678571 | 67 | 60 | 300 | NiTi | BLT S210 | [8 empty] | 318.15 |  | 16 | Shi-2022
50.6 | 49.4 | 120 | 952 | 30 | 80 | 52.52101 | 4.201681 | 0.1260504 | 67 | 60 | 300 | NiTi | BLT S210 | [8 empty] | 302.15 |  | 16 | Shi-2022
50.6 | 49.4 | 120 | 700 | 30 | 63.2 | 90.41591 | 5.714286 | 0.1714286 | 67 | 60 | 300 | NiTi | BLT S210 | [8 empty] | 305.65 |  | 16 | Shi-2022
50.6 | 49.4 | 120 | 700 | 30 | 96.8 | 59.03188 | 5.714286 | 0.1714286 | 67 | 60 | 300 | NiTi | BLT S210 | [8 empty] | 298.65 |  | 16 | Shi-2022
50.6 | 49.4 | 120 | 700 | 30 | 80 | 71.42857 | 5.714286 | 0.1714286 | 67 | 60 | 300 | NiTi | BLT S210 | [8 empty] | 302.15 |  | 16 | Shi-2022
50.6 | 49.4 | 120 | 700 | 30 | 80 | 71.42857 | 5.714286 | 0.1714286 | 67 | 60 | 300 | NiTi | BLT S210 | [8 empty] | 301.15 |  | 16 | Shi-2022
50.6 | 49.4 | 120 | 700 | 30 | 80 | 71.42857 | 5.714286 | 0.1714286 | 67 | 60 | 300 | NiTi | BLT S210 | [8 empty] | 304.15 |  | 16 | Shi-2022
50.6 | 49.4 | 120 | 700 | 30 | 80 | 71.42857 | 5.714286 | 0.1714286 | 67 | 60 | 300 | NiTi | BLT S210 | [8 empty] | 302.15 |  | 16 | Shi-2022
50.6 | 49.4 | 120 | 700 | 30 | 80 | 71.42857 | 5.714286 | 0.1714286 | 67 | 60 | 300 | NiTi | BLT S210 | [8 empty] | 301.65 |  | 16 | Shi-2022
50.6 | 49.4 | 120 | 700 | 30 | 80 | 71.42857 | 5.714286 | 0.1714286 | 67 | 60 | 300 | NiTi | BLT S210 | [8 empty] | 301.15 |  | 16 | Shi-2022
50.6 | 49.4 | 100 | 450 | 30 | 80 | 92.59259 | 7.407407 | 0.2222222 | 67 | 60 | 300 | NiTi | BLT S210 |  | XY |  | 687 | 10.1 |  | 6%-45.4% | 6%-33.03% | 310 |  | 16 | Shi-2022
50.6 | 49.4 | 150 | 675 | 30 | 80 | 92.59259 | 7.407407 | 0.2222222 | 67 | 60 | 300 | NiTi | BLT S210 |  | XY |  | 755 | 11.6 |  | 6%-38.97% | 6%-28.15% | 307.5 |  | 16 | Shi-2022
50.6 | 49.4 | 100 | 550 | 30 | 80 | 75.75758 | 6.060606 | 0.1818182 | 67 | 60 | 300 | NiTi | BLT S210 |  | XY |  | 729 | 10.5 |  | 6%-54.41% | 6%-36.10% | 303 |  | 16 | Shi-2022
50.6 | 49.4 | 150 | 825 | 30 | 80 | 75.75758 | 6.060606 | 0.1818182 | 67 | 60 | 300 | NiTi | BLT S210 |  | XY |  | 766 | 12 |  | 6%-35.17% | 6%-23.91% | 307 |  | 16 | Shi-2022
50.6 | 49.4 | 100 | 650 | 30 | 80 | 64.10256 | 5.128205 | 0.1538462 | 67 | 60 | 300 | NiTi | BLT S210 |  | XY |  | 733 | 10.9 |  | 6%-55.38% | 6%-38.26% | 304 |  | 16 | Shi-2022
50.6 | 49.4 | 150 | 975 | 30 | 80 | 64.10256 | 5.128205 | 0.1538462 | 67 | 60 | 300 | NiTi | BLT S210 |  | XY |  | 735 | 11.6 |  | 6%-40.06% | 6%-27.94% |  |  | 16 | Shi-2022